## Shiftlist
Ref.Temp. | 25.0 °C
WLF | C1 : 13.50 | C2 : 141.19 K
Temp. | Shift
99.9635 | -4.08
92.4734 | -4.02
84.9643 | -3.96
77.4693 | -3.78
69.9711 | -3.42
62.4806 | -3
54.9607 | -2.58
47.4767 | -2.04
39.975 | -1.44
32.491 | -0.72
24.9737 | 0
17.5371 | 0.78
10.0151 | 1.56
2.5216 | 2.46
-4.9791 | 3.6
-12.4904 | 4.8
-20.0194 | 6.18
-27.4494 | 7.8
-35.0668 | 9.9
-42.4854 | 12.66
-49.981 | 15.6

## Exported Data
Nr | F stat. | Strain stat | Stress stat | Lo | Lm | F dyn. | Strain dyn | Stress dyn | Time | f | T | E' | E'' | ¦E*¦ | tan delta | F cont. | T2 | T3 | ¦J*¦
| N | % | MPa | mm | mm | N | % | MPa | s | Hz | °C | MPa | MPa | MPa |  | N | °C | °C | 1/MPa
1 | -0.38946 | 0.06514 | 0.091149 | 23.0889 | 23.1039 | 0.059828 | 0.016911 | 0.014002 | 59233.6 | 8.3176e-06 | 24.9737 | 82.3916 | 9.2242 | 82.9064 | 0.11196 | 0 | 0 | 0 | 0
2 | -0.35459 | 0.059373 | 0.082988 | 23.0912 | 23.1049 | 0.05829 | 0.016958 | 0.013642 | 56518.8 | 9.5499e-06 | 24.9737 | 80.0442 | 8.9433 | 80.5423 | 0.11173 | 0 | 0 | 0 | 0
3 | -0.34551 | 0.059762 | 0.080864 | 23.0914 | 23.1052 | 0.058892 | 0.01693 | 0.013783 | 53996.7 | 1.0965e-05 | 24.9737 | 81.0025 | 9.0595 | 81.5075 | 0.11184 | 0 | 0 | 0 | 0
4 | -0.33713 | 0.058939 | 0.078901 | 23.0915 | 23.1051 | 0.060113 | 0.0169 | 0.014069 | 51476.5 | 1.6596e-05 | 24.9737 | 82.8474 | 9.1273 | 83.3487 | 0.11017 | 0 | 0 | 0 | 0
5 | -0.50689 | 0.060283 | 0.11863 | 23.0912 | 23.1051 | 0.079355 | 0.021333 | 0.018572 | 59491.6 | 1.792e-05 | 24.9737 | 86.5495 | 10.349 | 87.166 | 0.11957 | 0 | 0 | 0 | 0
6 | -0.48879 | 0.058768 | 0.1144 | 23.091 | 23.1045 | 0.077577 | 0.021386 | 0.018156 | 56967.1 | 2.0575e-05 | 24.9737 | 84.4067 | 9.9883 | 84.9957 | 0.11833 | 0 | 0 | 0 | 0
7 | -0.47505 | 0.058768 | 0.11118 | 23.0908 | 23.1044 | 0.076778 | 0.021393 | 0.017969 | 54259.6 | 2.3623e-05 | 24.9737 | 83.4762 | 10.1934 | 84.0962 | 0.12211 | 0 | 0 | 0 | 0
8 | -0.47715 | 0.058335 | 0.11167 | 23.0907 | 23.1042 | 0.078198 | 0.021368 | 0.018302 | 51734.9 | 3.5755e-05 | 24.9737 | 85.1002 | 10.5282 | 85.749 | 0.12372 | 0 | 0 | 0 | 0
9 | -0.33945 | 0.055261 | 0.079446 | 23.0904 | 23.1032 | 0.062137 | 0.016842 | 0.014543 | 48962.2 | 3.8019e-05 | 24.9737 | 85.9213 | 9.4994 | 86.4448 | 0.11056 | 0 | 0 | 0 | 0
10 | -0.54223 | 0.056041 | 0.1269 | 23.0904 | 23.1033 | 0.10498 | 0.027067 | 0.02457 | 59617.1 | 3.8607e-05 | 24.9737 | 90.2088 | 10.9999 | 90.877 | 0.12194 | 0 | 0 | 0 | 0
11 | -0.54392 | 0.11126 | 0.1273 | 23.0902 | 23.1159 | 0.10236 | 0.027146 | 0.023957 | 57092.6 | 4.4327e-05 | 24.9737 | 87.7849 | 10.8256 | 88.4499 | 0.12332 | 0 | 0 | 0 | 0
12 | -0.51114 | 0.090611 | 0.11963 | 23.1096 | 23.1306 | 0.10103 | 0.027124 | 0.023644 | 54385.5 | 5.0894e-05 | 24.9737 | 86.6534 | 10.8499 | 87.33 | 0.12521 | 0 | 0 | 0 | 0
13 | -0.52544 | 0.069122 | 0.12297 | 23.1186 | 23.1346 | 0.10277 | 0.027086 | 0.024052 | 51860.4 | 7.7031e-05 | 24.9737 | 88.2364 | 10.996 | 88.9189 | 0.12462 | 0 | 0 | 0 | 0
14 | -0.48401 | 0.065223 | 0.11328 | 23.1208 | 23.1359 | 0.080856 | 0.021256 | 0.018924 | 49220.5 | 8.1909e-05 | 24.9737 | 88.4852 | 10.804 | 89.1423 | 0.1221 | 0 | 0 | 0 | 0
15 | -0.55804 | 0.063403 | 0.1306 | 23.1218 | 23.1364 | 0.13936 | 0.034854 | 0.032616 | 59681.4 | 8.3176e-05 | 24.9737 | 92.9949 | 11.4601 | 93.6984 | 0.12323 | 0 | 0 | 0 | 0
16 | -0.54319 | 0.062149 | 0.12713 | 23.1217 | 23.1361 | 0.1362 | 0.034973 | 0.031876 | 57157.2 | 9.5499e-05 | 24.9737 | 90.5541 | 11.3193 | 91.2588 | 0.125 | 0 | 0 | 0 | 0
17 | -0.34662 | 0.061892 | 0.081123 | 23.1208 | 23.1351 | 0.064478 | 0.016773 | 0.01509 | 46172.8 | 0.0001 | 24.9737 | 89.5246 | 10.0105 | 90.0825 | 0.11182 | 0 | 0 | 0 | 0
18 | -0.53387 | 0.060899 | 0.12495 | 23.1203 | 23.1344 | 0.13403 | 0.034988 | 0.031369 | 54449.6 | 0.00010965 | 24.9737 | 89.0532 | 11.2824 | 89.765 | 0.12669 | 0 | 0 | 0 | 0
19 | -0.52895 | 0.061809 | 0.1238 | 23.1197 | 23.134 | 0.13596 | 0.034963 | 0.03182 | 51924.9 | 0.00016596 | 24.9737 | 90.4315 | 11.2115 | 91.1238 | 0.12398 | 0 | 0 | 0 | 0
20 | -0.52543 | 0.059299 | 0.12297 | 23.1199 | 23.1336 | 0.10561 | 0.026987 | 0.024718 | 49344 | 0.00017647 | 24.9737 | 91.014 | 11.1994 | 91.7004 | 0.12305 | 0 | 0 | 0 | 0
21 | -0.55509 | 0.13778 | 0.12991 | 23.1162 | 23.1481 | 0.18916 | 0.046326 | 0.044271 | 59717.2 | 0.0001792 | 24.9737 | 95.1078 | 11.7205 | 95.8272 | 0.12323 | 0 | 0 | 0 | 0
22 | -0.54095 | 0.11355 | 0.1266 | 23.1439 | 23.1702 | 0.18432 | 0.046357 | 0.043138 | 57192.8 | 0.00020575 | 24.9737 | 92.5541 | 11.5243 | 93.2688 | 0.12451 | 0 | 0 | 0 | 0
23 | -0.47691 | 0.085101 | 0.11162 | 23.1606 | 23.1803 | 0.084205 | 0.02114 | 0.019708 | 46616.8 | 0.00021544 | 24.9737 | 92.7822 | 10.5833 | 93.3838 | 0.11407 | 0 | 0 | 0 | 0
24 | -0.52993 | 0.074807 | 0.12403 | 23.1662 | 23.1835 | 0.18115 | 0.046282 | 0.042397 | 54485.7 | 0.00023623 | 24.9737 | 91.0238 | 11.4664 | 91.7432 | 0.12597 | 0 | 0 | 0 | 0
25 | -0.34794 | 0.071519 | 0.081433 | 23.1687 | 23.1853 | 0.067291 | 0.016656 | 0.015749 | 43650.6 | 0.00026303 | 24.9737 | 94.1442 | 10.1219 | 94.6868 | 0.10752 | 0 | 0 | 0 | 0
26 | -0.52833 | 0.068795 | 0.12365 | 23.1702 | 23.1862 | 0.18327 | 0.046259 | 0.042893 | 51960.9 | 0.00035755 | 24.9737 | 92.128 | 11.5705 | 92.8518 | 0.12559 | 0 | 0 | 0 | 0
27 | -0.53749 | 0.066812 | 0.12579 | 23.1695 | 23.185 | 0.13963 | 0.034771 | 0.032678 | 49408.5 | 0.00038019 | 24.9737 | 93.4218 | 11.3299 | 94.1063 | 0.12128 | 0 | 0 | 0 | 0
28 | -0.55073 | 0.066596 | 0.12889 | 23.1695 | 23.185 | 0.18636 | 0.043481 | 0.043616 | 59740.5 | 0.00038607 | 24.9737 | 99.85 | 10.9054 | 100.4437 | 0.10922 | 0 | 0 | 0 | 0
29 | -0.54507 | 0.06444 | 0.12757 | 23.1687 | 23.1836 | 0.18116 | 0.043469 | 0.042399 | 57216 | 0.00044327 | 24.9737 | 97.0492 | 10.9414 | 97.664 | 0.11274 | 0 | 0 | 0 | 0
30 | -0.52938 | 0.063406 | 0.1239 | 23.168 | 23.1827 | 0.11002 | 0.026829 | 0.025748 | 46828.6 | 0.00046416 | 24.9737 | 95.4698 | 10.9185 | 96.0921 | 0.11437 | 0 | 0 | 0 | 0
31 | -0.55533 | 0.12278 | 0.12997 | 23.1548 | 23.1832 | 0.17765 | 0.043477 | 0.041578 | 54508.5 | 0.00050894 | 24.9737 | 95.2623 | 10.7429 | 95.8661 | 0.11277 | 0 | 0 | 0 | 0
32 | -0.4931 | 0.12027 | 0.1154 | 23.1812 | 23.2091 | 0.087339 | 0.021031 | 0.020441 | 43913.5 | 0.00056667 | 24.9737 | 96.8003 | 11.0488 | 97.4288 | 0.11414 | 0 | 0 | 0 | 0
33 | -0.54433 | 0.098869 | 0.1274 | 23.2024 | 23.2253 | 0.1798 | 0.043356 | 0.042081 | 51983.9 | 0.00077031 | 24.9737 | 96.6288 | 10.9943 | 97.2522 | 0.11378 | 0 | 0 | 0 | 0
34 | -0.54898 | 0.088181 | 0.12848 | 23.2137 | 23.2342 | 0.18757 | 0.046106 | 0.043899 | 49444.4 | 0.00081909 | 24.9737 | 94.6753 | 11.6007 | 95.3833 | 0.12253 | 0 | 0 | 0 | 0
35 | -0.55241 | 0.080577 | 0.12929 | 23.22 | 23.2387 | 0.22573 | 0.051209 | 0.052831 | 59757.9 | 0.00083176 | 24.9737 | 102.7707 | 10.777 | 103.3342 | 0.10486 | 0 | 0 | 0 | 0
36 | -0.35302 | 0.078243 | 0.082621 | 23.2226 | 23.2407 | 0.070372 | 0.016544 | 0.01647 | 40952.3 | 0.00091201 | 24.9737 | 99.1395 | 10.6163 | 99.7062 | 0.10708 | 0 | 0 | 0 | 0
37 | -0.54713 | 0.07815 | 0.12805 | 23.2245 | 23.2427 | 0.21702 | 0.05091 | 0.050793 | 57233.7 | 0.00095499 | 24.9737 | 99.3572 | 10.6377 | 99.925 | 0.10706 | 0 | 0 | 0 | 0
38 | -0.54767 | 0.073543 | 0.12818 | 23.2246 | 23.2417 | 0.14465 | 0.034553 | 0.033853 | 46892.9 | 0.001 | 24.9737 | 97.4459 | 11.4637 | 98.1179 | 0.11764 | 0 | 0 | 0 | 0
39 | -0.54827 | 0.072556 | 0.12832 | 23.2235 | 23.2403 | 0.21523 | 0.051221 | 0.050372 | 54526.2 | 0.0010965 | 24.9737 | 97.8899 | 10.8202 | 98.4861 | 0.11053 | 0 | 0 | 0 | 0
40 | -0.54799 | 0.070317 | 0.12825 | 23.2233 | 23.2396 | 0.1139 | 0.026666 | 0.026656 | 44039.2 | 0.0012209 | 24.9737 | 99.4441 | 11.4946 | 100.1062 | 0.11559 | 0 | 0 | 0 | 0
41 | -0.55458 | 0.10098 | 0.12979 | 23.2027 | 23.2261 | 0.21649 | 0.051098 | 0.050668 | 52001.2 | 0.0016596 | 24.9737 | 98.7464 | 11.0167 | 99.359 | 0.11157 | 0 | 0 | 0 | 0
42 | -0.56161 | 0.098089 | 0.13144 | 23.2239 | 23.2467 | 0.18358 | 0.043283 | 0.042966 | 49467.2 | 0.0017647 | 24.9737 | 98.8353 | 11.1624 | 99.4637 | 0.11294 | 0 | 0 | 0 | 0
43 | -0.55788 | 0.0926 | 0.13057 | 23.2398 | 23.2613 | 0.23323 | 0.051073 | 0.054585 | 59772.5 | 0.001792 | 24.9737 | 106.5656 | 10.416 | 107.0735 | 0.097742 | 0 | 0 | 0 | 0
44 | -0.49836 | 0.085297 | 0.11664 | 23.2482 | 23.268 | 0.091825 | 0.020873 | 0.021491 | 41396 | 0.0019649 | 24.9737 | 102.5624 | 10.8563 | 103.1354 | 0.10585 | 0 | 0 | 0 | 0
45 | -0.55285 | 0.08115 | 0.12939 | 23.2534 | 23.2722 | 0.22484 | 0.050926 | 0.052623 | 57248.2 | 0.0020575 | 24.9737 | 103.0177 | 9.9847 | 103.5005 | 0.096923 | 0 | 0 | 0 | 0
46 | -0.56411 | 0.079248 | 0.13203 | 23.2561 | 23.2746 | 0.19381 | 0.045926 | 0.045361 | 46928.5 | 0.0021544 | 24.9737 | 98.2118 | 11.8594 | 98.9253 | 0.12075 | 0 | 0 | 0 | 0
47 | -0.55392 | 0.078167 | 0.12964 | 23.258 | 23.2762 | 0.22183 | 0.050892 | 0.051918 | 54541 | 0.0023623 | 24.9737 | 101.6502 | 10.3554 | 102.1763 | 0.10187 | 0 | 0 | 0 | 0
48 | -0.56081 | 0.076618 | 0.13125 | 23.2582 | 23.276 | 0.14957 | 0.034381 | 0.035004 | 44103.3 | 0.0026303 | 24.9737 | 101.2982 | 11.6698 | 101.9682 | 0.1152 | 0 | 0 | 0 | 0
49 | -0.55246 | 0.079028 | 0.1293 | 23.2576 | 23.276 | 0.2228 | 0.050739 | 0.052145 | 52015.8 | 0.0035755 | 24.9737 | 102.3484 | 10.9645 | 102.9341 | 0.10713 | 0 | 0 | 0 | 0
50 | -0.32761 | 0.073436 | 0.076675 | 23.2584 | 23.2755 | 0.073989 | 0.016434 | 0.017316 | 38257.9 | 0.0036308 | 24.9737 | 104.9577 | 10.9214 | 105.5244 | 0.10405 | 0 | 0 | 0 | 0
51 | -0.55642 | 0.088412 | 0.13022 | 23.2433 | 23.2639 | 0.22049 | 0.050761 | 0.051603 | 49484.9 | 0.0038019 | 24.9737 | 101.2172 | 11.2448 | 101.8399 | 0.1111 | 0 | 0 | 0 | 0
52 | -0.56839 | 0.084562 | 0.13303 | 23.261 | 23.2806 | 0.24614 | 0.052168 | 0.057607 | 59786.5 | 0.0038607 | 24.9737 | 110.1705 | 9.8743 | 110.6121 | 0.089628 | 0 | 0 | 0 | 0
53 | -0.56041 | 0.080012 | 0.13116 | 23.2716 | 23.2902 | 0.1193 | 0.026495 | 0.027922 | 41521.3 | 0.0042332 | 24.9737 | 104.9148 | 11.602 | 105.5544 | 0.11058 | 0 | 0 | 0 | 0
54 | -0.55411 | 0.078274 | 0.12968 | 23.2771 | 23.2954 | 0.23716 | 0.051838 | 0.055505 | 57262.3 | 0.0044327 | 24.9737 | 106.7653 | 10.0967 | 107.2416 | 0.094569 | 0 | 0 | 0 | 0
55 | -0.56551 | 0.075864 | 0.13235 | 23.2783 | 23.296 | 0.18977 | 0.043119 | 0.044413 | 46951.4 | 0.0046416 | 24.9737 | 102.4966 | 11.668 | 103.1586 | 0.11384 | 0 | 0 | 0 | 0
56 | -0.56046 | 0.076464 | 0.13117 | 23.2789 | 23.2967 | 0.23278 | 0.051672 | 0.05448 | 54555 | 0.0050894 | 24.9737 | 105.098 | 10.2364 | 105.5954 | 0.097399 | 0 | 0 | 0 | 0
57 | -0.56249 | 0.074609 | 0.13164 | 23.2815 | 23.2989 | 0.20008 | 0.045695 | 0.046828 | 44139.1 | 0.0056667 | 24.9737 | 101.923 | 12.0464 | 102.6324 | 0.11819 | 0 | 0 | 0 | 0
58 | -0.54563 | 0.072463 | 0.1277 | 23.2809 | 23.2978 | 0.23302 | 0.05125 | 0.054536 | 52032.6 | 0.0077031 | 24.9737 | 105.9829 | 11.1233 | 106.565 | 0.10495 | 0 | 0 | 0 | 0
59 | -0.48495 | 0.074094 | 0.1135 | 23.2813 | 23.2986 | 0.096326 | 0.020722 | 0.022544 | 38706.7 | 0.0078223 | 24.9737 | 108.3717 | 11.2796 | 108.9572 | 0.10408 | 0 | 0 | 0 | 0
60 | -0.56515 | 0.071777 | 0.13227 | 23.2806 | 23.2973 | 0.22817 | 0.050676 | 0.053401 | 49499.2 | 0.0081909 | 24.9737 | 104.8736 | 11.7357 | 105.5282 | 0.1119 | 0 | 0 | 0 | 0
61 | -0.56609 | 0.080288 | 0.13249 | 23.2788 | 23.2975 | 0.2468 | 0.049053 | 0.057761 | 59799.2 | 0.0083176 | 24.9737 | 117.4989 | 10.1976 | 117.9406 | 0.086789 | 0 | 0 | 0 | 0
62 | -0.57771 | 0.078688 | 0.13521 | 23.2945 | 23.3128 | 0.15596 | 0.034166 | 0.036501 | 41585.2 | 0.0091201 | 24.9737 | 106.3215 | 12.0617 | 107.0035 | 0.11345 | 0 | 0 | 0 | 0
63 | -0.55809 | 0.075486 | 0.13062 | 23.3025 | 23.3201 | 0.25233 | 0.051804 | 0.059056 | 57275 | 0.0095499 | 24.9737 | 113.6914 | 10.4348 | 114.1693 | 0.091781 | 0 | 0 | 0 | 0
64 | -0.572 | 0.076374 | 0.13387 | 23.3065 | 23.3243 | 0.22821 | 0.050686 | 0.053411 | 46969 | 0.01 | 24.9737 | 104.8395 | 12.1227 | 105.5381 | 0.11563 | 0 | 0 | 0 | 0
65 | -0.5683 | 0.075811 | 0.133 | 23.3079 | 23.3256 | 0.25479 | 0.052907 | 0.059632 | 54567.5 | 0.010965 | 24.9737 | 112.2681 | 11.7526 | 112.8816 | 0.10468 | 0 | 0 | 0 | 0
66 | -0.56937 | 0.074908 | 0.13325 | 23.3086 | 23.326 | 0.1964 | 0.042993 | 0.045966 | 44162.2 | 0.012209 | 24.9737 | 106.4012 | 11.9905 | 107.0747 | 0.11269 | 0 | 0 | 0 | 0
67 | -0.5521 | 0.075636 | 0.12921 | 23.3089 | 23.3266 | 0.24785 | 0.051328 | 0.058006 | 52045.3 | 0.016596 | 24.9737 | 112.5252 | 12.1745 | 113.1818 | 0.10819 | 0 | 0 | 0 | 0
68 | -0.5598 | 0.072931 | 0.13102 | 23.3098 | 23.3268 | 0.12459 | 0.026275 | 0.029159 | 38832 | 0.016853 | 24.9737 | 110.4754 | 12.1318 | 111.1396 | 0.10981 | 0 | 0 | 0 | 0
69 | -0.56693 | 0.073489 | 0.13269 | 23.3096 | 23.3267 | 0.23505 | 0.050316 | 0.055013 | 49513.1 | 0.017647 | 24.9737 | 108.8011 | 12.3051 | 109.4947 | 0.1131 | 0 | 0 | 0 | 0
70 | -0.33772 | 0.072806 | 0.079041 | 23.3087 | 23.3256 | 0.078418 | 0.016287 | 0.018353 | 35655.7 | 0.019055 | 24.9737 | 112.259 | 11.5201 | 112.8486 | 0.10262 | 0 | 0 | 0 | 0
71 | -0.57847 | 0.080926 | 0.13539 | 23.3175 | 23.3364 | 0.20861 | 0.045388 | 0.048822 | 41620.6 | 0.019649 | 24.9737 | 106.9791 | 12.7883 | 107.7407 | 0.11954 | 0 | 0 | 0 | 0
72 | -0.57444 | 0.075339 | 0.13444 | 23.3344 | 23.352 | 0.23635 | 0.050664 | 0.055316 | 46983.4 | 0.021544 | 24.9737 | 108.6213 | 12.5724 | 109.3465 | 0.11574 | 0 | 0 | 0 | 0
73 | -0.59349 | 0.07638 | 0.1389 | 23.3437 | 23.3616 | 0.23597 | 0.050573 | 0.055227 | 44179.4 | 0.026303 | 24.9737 | 108.6118 | 12.8542 | 109.3698 | 0.11835 | 0 | 0 | 0 | 0
74 | -0.57318 | 0.073972 | 0.13415 | 23.3466 | 23.3639 | 0.16338 | 0.033926 | 0.038238 | 38895.9 | 0.036308 | 24.9737 | 112.1354 | 12.9004 | 112.875 | 0.11504 | 0 | 0 | 0 | 0
75 | -0.56757 | 0.074992 | 0.13283 | 23.3491 | 23.3666 | 0.24658 | 0.049052 | 0.05771 | 49525.7 | 0.038019 | 24.9737 | 117.0528 | 13.4792 | 117.8263 | 0.11515 | 0 | 0 | 0 | 0
76 | -0.52311 | 0.074688 | 0.12243 | 23.3503 | 23.3678 | 0.10177 | 0.020545 | 0.023817 | 35918.4 | 0.041052 | 24.9737 | 115.413 | 12.6258 | 116.1015 | 0.1094 | 0 | 0 | 0 | 0
77 | -0.57867 | 0.074988 | 0.13543 | 23.3503 | 23.3678 | 0.20584 | 0.042913 | 0.048175 | 41643.5 | 0.042332 | 24.9737 | 111.6424 | 13.2854 | 112.4301 | 0.119 | 0 | 0 | 0 | 0
78 | -0.57171 | 0.074088 | 0.1338 | 23.3507 | 23.368 | 0.24836 | 0.05113 | 0.058127 | 46999.8 | 0.046416 | 24.9737 | 113.0033 | 13.8947 | 113.8543 | 0.12296 | 0 | 0 | 0 | 0
79 | -0.58127 | 0.073788 | 0.13604 | 23.3507 | 23.368 | 0.24495 | 0.050452 | 0.057328 | 44194.2 | 0.056667 | 24.9737 | 112.9412 | 13.9286 | 113.7968 | 0.12333 | 0 | 0 | 0 | 0
80 | -0.59942 | 0.072674 | 0.14029 | 23.3509 | 23.3679 | 0.2188 | 0.045088 | 0.051209 | 38931.1 | 0.078223 | 24.9737 | 112.8195 | 14.4414 | 113.74 | 0.128 | 0 | 0 | 0 | 0
81 | -0.56925 | 0.078008 | 0.13323 | 23.3566 | 23.3748 | 0.13261 | 0.026058 | 0.031036 | 36129.6 | 0.088444 | 24.9737 | 118.5516 | 13.2642 | 119.2913 | 0.11189 | 0 | 0 | 0 | 0
82 | -0.58978 | 0.075303 | 0.13803 | 23.3722 | 23.3898 | 0.24688 | 0.05022 | 0.05778 | 41660.5 | 0.091201 | 24.9737 | 114.2898 | 14.6648 | 115.2268 | 0.12831 | 0 | 0 | 0 | 0
83 | -0.35206 | 0.073784 | 0.082397 | 23.3791 | 23.3963 | 0.084745 | 0.01608 | 0.019834 | 33143.2 | 0.1 | 24.9737 | 122.8168 | 13.2543 | 123.5299 | 0.10792 | 0 | 0 | 0 | 0
84 | -0.57664 | 0.073944 | 0.13496 | 23.3826 | 23.3999 | 0.26561 | 0.050354 | 0.062163 | 47012.5 | 0.1 | 24.9737 | 122.5469 | 16.3653 | 123.6348 | 0.13354 | 0 | 0 | 0 | 0
85 | -0.57098 | 0.074068 | 0.13363 | 23.3838 | 23.4011 | 0.25683 | 0.05057 | 0.060109 | 44211 | 0.12209 | 24.9737 | 117.9588 | 16.0031 | 119.0394 | 0.13567 | 0 | 0 | 0 | 0
86 | -0.60127 | 0.073212 | 0.14072 | 23.3842 | 23.4013 | 0.21713 | 0.042769 | 0.050818 | 38953.7 | 0.16853 | 24.9737 | 117.9911 | 15.427 | 118.9953 | 0.13075 | 0 | 0 | 0 | 0
87 | -0.59506 | 0.072741 | 0.13927 | 23.3844 | 23.4014 | 0.17388 | 0.033598 | 0.040696 | 36193.5 | 0.19055 | 24.9737 | 120.3609 | 15.0831 | 121.3022 | 0.12532 | 0 | 0 | 0 | 0
88 | -0.58435 | 0.072998 | 0.13676 | 23.3841 | 23.4012 | 0.25853 | 0.050406 | 0.060507 | 41674.9 | 0.19649 | 24.9737 | 119.0186 | 16.9126 | 120.2143 | 0.1421 | 0 | 0 | 0 | 0
89 | -0.54411 | 0.072099 | 0.12734 | 23.3846 | 23.4014 | 0.11033 | 0.020306 | 0.025822 | 33400.8 | 0.21544 | 24.9737 | 126.5253 | 14.4547 | 127.3483 | 0.11424 | 0 | 0 | 0 | 0
90 | -0.58584 | 0.071799 | 0.13711 | 23.3847 | 23.4014 | 0.28222 | 0.051828 | 0.066051 | 44223.7 | 0.26303 | 24.9737 | 126.1966 | 19.0525 | 127.6267 | 0.15097 | 0 | 0 | 0 | 0
91 | -0.60127 | 0.076189 | 0.14072 | 23.3892 | 23.407 | 0.26333 | 0.050209 | 0.061629 | 38970.8 | 0.36308 | 24.9737 | 121.5904 | 18.1269 | 122.9341 | 0.14908 | 0 | 0 | 0 | 0
92 | -0.61364 | 0.076349 | 0.14362 | 23.4057 | 23.4236 | 0.23478 | 0.044639 | 0.054948 | 36228.8 | 0.41052 | 24.9737 | 122.0314 | 17.5168 | 123.2822 | 0.14354 | 0 | 0 | 0 | 0
93 | -0.60001 | 0.0741 | 0.14043 | 23.4143 | 23.4316 | 0.27289 | 0.05041 | 0.063868 | 41688.5 | 0.42332 | 24.9737 | 125.3075 | 19.9471 | 126.8852 | 0.15919 | 0 | 0 | 0 | 0
94 | -0.601 | 0.072853 | 0.14066 | 23.4171 | 23.4341 | 0.14352 | 0.025717 | 0.03359 | 33525.9 | 0.46416 | 24.9737 | 129.8178 | 16.0568 | 130.807 | 0.12369 | 0 | 0 | 0 | 0
95 | -0.36069 | 0.072208 | 0.084417 | 23.4184 | 23.4353 | 0.092204 | 0.015875 | 0.021579 | 30360 | 0.60256 | 24.9737 | 135.304 | 14.9524 | 136.1277 | 0.11051 | 0 | 0 | 0 | 0
96 | -0.60602 | 0.072206 | 0.14183 | 23.4191 | 23.436 | 0.27911 | 0.050401 | 0.065323 | 38984.9 | 0.78223 | 24.9737 | 127.9801 | 21.6175 | 129.793 | 0.16891 | 0 | 0 | 0 | 0
97 | -0.61686 | 0.071864 | 0.14437 | 23.4192 | 23.436 | 0.23818 | 0.042995 | 0.055744 | 36251.4 | 0.88444 | 24.9737 | 128.358 | 19.5615 | 129.84 | 0.1524 | 0 | 0 | 0 | 0
98 | -0.59025 | 0.071565 | 0.13814 | 23.4194 | 23.4361 | 0.30018 | 0.05012 | 0.070253 | 41701 | 0.91201 | 24.9737 | 137.896 | 26.2323 | 140.3689 | 0.19023 | 0 | 0 | 0 | 0
99 | -0.62235 | 0.071308 | 0.14566 | 23.4195 | 23.4362 | 0.18925 | 0.03319 | 0.044293 | 33589.6 | 1 | 24.9737 | 132.402 | 18.1924 | 133.646 | 0.1374 | 0 | 0 | 0 | 0
100 | -0.53487 | 0.071437 | 0.12518 | 23.4193 | 23.436 | 0.12074 | 0.020007 | 0.028258 | 30808.2 | 1.2982 | 24.9737 | 140.4835 | 16.4385 | 141.442 | 0.11701 | 0 | 0 | 0 | 0
101 | -0.60345 | 0.072662 | 0.14123 | 23.4235 | 23.4406 | 0.29985 | 0.050441 | 0.070178 | 39001.2 | 1.6853 | 24.9737 | 136.7788 | 26.5482 | 139.3314 | 0.1941 | 0 | 0 | 0 | 0
102 | -0.6159 | 0.076918 | 0.14415 | 23.4407 | 23.4587 | 0.29107 | 0.050266 | 0.068123 | 36268.5 | 1.9055 | 24.9737 | 133.7096 | 23.3581 | 135.7345 | 0.17469 | 0 | 0 | 0 | 0
103 | -0.64204 | 0.076298 | 0.15026 | 23.4474 | 23.4653 | 0.25629 | 0.044028 | 0.059982 | 33624.9 | 2.1544 | 24.9737 | 134.6984 | 21.7587 | 136.4445 | 0.16154 | 0 | 0 | 0 | 0
104 | -0.62212 | 0.074839 | 0.1456 | 23.4504 | 23.468 | 0.15766 | 0.025327 | 0.036899 | 31019 | 2.7968 | 24.9737 | 144.625 | 19.3013 | 145.9072 | 0.13346 | 0 | 0 | 0 | 0
105 | -0.40459 | 0.073595 | 0.094692 | 23.4526 | 23.4698 | 0.10181 | 0.015593 | 0.023828 | 27855.5 | 3.6308 | 24.9737 | 151.8119 | 19.3615 | 153.0416 | 0.12754 | 0 | 0 | 0 | 0
106 | -0.60856 | 0.075426 | 0.14243 | 23.4535 | 23.4712 | 0.3427 | 0.051669 | 0.080205 | 39013.5 | 3.6308 | 24.9737 | 151.5318 | 34.7443 | 155.464 | 0.22929 | 0 | 0 | 0 | 0
107 | -0.62103 | 0.075255 | 0.14535 | 23.4536 | 23.4712 | 0.31123 | 0.050193 | 0.072841 | 36282.6 | 4.1052 | 24.9737 | 142.497 | 28.6068 | 145.3401 | 0.20075 | 0 | 0 | 0 | 0
108 | -0.65046 | 0.074188 | 0.15223 | 23.4539 | 23.4714 | 0.2647 | 0.042797 | 0.06195 | 33647.3 | 4.6416 | 24.9737 | 142.708 | 25.5044 | 144.9692 | 0.17872 | 0 | 0 | 0 | 0
109 | -0.65299 | 0.075385 | 0.15283 | 23.4531 | 23.4707 | 0.20901 | 0.032634 | 0.048916 | 31082.8 | 6.0256 | 24.9737 | 148.256 | 23.5801 | 150.1195 | 0.15905 | 0 | 0 | 0 | 0
110 | -0.6008 | 0.073207 | 0.14061 | 23.4542 | 23.4714 | 0.13395 | 0.019662 | 0.031351 | 28112.6 | 7.8223 | 24.9737 | 157.9958 | 23.1791 | 159.687 | 0.14671 | 0 | 0 | 0 | 0
111 | -0.62409 | 0.075704 | 0.14606 | 23.4598 | 23.4776 | 0.34019 | 0.050328 | 0.079619 | 36296.1 | 8.8444 | 24.9737 | 154.3393 | 35.8142 | 158.4401 | 0.23205 | 0 | 0 | 0 | 0
112 | -0.64927 | 0.07607 | 0.15196 | 23.4783 | 23.4961 | 0.32725 | 0.049956 | 0.07659 | 33664.2 | 10 | 24.9737 | 150.2643 | 31.5748 | 153.5458 | 0.21013 | 0 | 0 | 0 | 0
113 | -0.66279 | 0.07315 | 0.15512 | 23.486 | 23.5032 | 0.28684 | 0.043204 | 0.067131 | 31117.8 | 12.9817 | 24.9737 | 152.7944 | 29.4664 | 155.6098 | 0.19285 | 0 | 0 | 0 | 0
114 | -0.6761 | 0.072417 | 0.15823 | 23.4888 | 23.5058 | 0.17643 | 0.024821 | 0.041291 | 28234.9 | 16.8526 | 24.9737 | 164.1744 | 28.3205 | 166.5991 | 0.1725 | 0 | 0 | 0 | 0
115 | -0.6241 | 0.074114 | 0.14607 | 23.4908 | 23.5082 | 0.39819 | 0.052453 | 0.093192 | 36308.3 | 19.0546 | 24.9737 | 171.7936 | 46.3318 | 177.9316 | 0.26969 | 0 | 0 | 0 | 0
116 | -0.65383 | 0.073772 | 0.15302 | 23.4913 | 23.5086 | 0.35897 | 0.050262 | 0.084013 | 33678.1 | 21.5443 | 24.9737 | 162.5873 | 39.8437 | 167.3982 | 0.24506 | 0 | 0 | 0 | 0
117 | -0.6705 | 0.073858 | 0.15693 | 23.4911 | 23.5084 | 0.30532 | 0.042544 | 0.071456 | 31140 | 27.9683 | 24.9737 | 164.2349 | 36.3334 | 168.2059 | 0.22123 | 0 | 0 | 0 | 0
118 | -0.40552 | 0.073389 | 0.094909 | 23.4914 | 23.5086 | 0.11825 | 0.015165 | 0.027676 | 25162.5 | 28.8403 | 24.9737 | 180.348 | 29.5941 | 182.76 | 0.16409 | 0 | 0 | 0 | 0
119 | -0.71684 | 0.073175 | 0.16777 | 23.4916 | 23.5087 | 0.23824 | 0.031863 | 0.055758 | 28298 | 36.3078 | 24.9737 | 171.6126 | 35.5116 | 175.2483 | 0.20693 | 0 | 0 | 0 | 0
120 | -0.64648 | 0.072836 | 0.1513 | 23.4913 | 23.5084 | 0.39619 | 0.049706 | 0.092725 | 33694.5 | 46.4159 | 24.9737 | 179.6602 | 51.2201 | 186.8189 | 0.28509 | 0 | 0 | 0 | 0
121 | -0.67023 | 0.074303 | 0.15686 | 23.4983 | 23.5158 | 0.38653 | 0.049693 | 0.090464 | 31156.7 | 60.256 | 24.9737 | 176.2265 | 46.726 | 182.316 | 0.26515 | 0 | 0 | 0 | 0
122 | -0.59721 | 0.075778 | 0.13977 | 23.5159 | 23.5337 | 0.15752 | 0.019017 | 0.036866 | 25609.8 | 62.1344 | 24.9737 | 190.7141 | 36.3505 | 194.1474 | 0.1906 | 0 | 0 | 0 | 0
123 | -0.71359 | 0.075497 | 0.16701 | 23.5241 | 23.5419 | 0.33468 | 0.041974 | 0.078329 | 28332.9 | 78.2226 | 24.9737 | 181.3271 | 45.2838 | 186.8961 | 0.24974 | 0 | 0 | 0 | 0
124 | -0.65921 | 0.07413 | 0.15428 | 23.5264 | 23.5438 | 0.45611 | 0.04941 | 0.10675 | 33706.4 | 100 | 24.9737 | 205.5885 | 67.4399 | 216.3672 | 0.32803 | 0 | 0 | 0 | 0
125 | -0.67627 | 0.07565 | 0.15827 | 23.5294 | 23.5472 | 0.43566 | 0.049841 | 0.10196 | 31170.4 | 129.8172 | 24.9737 | 195.7813 | 60.388 | 204.8829 | 0.30845 | 0 | 0 | 0 | 0
126 | -0.74195 | 0.075436 | 0.17365 | 23.5299 | 23.5476 | 0.21188 | 0.023925 | 0.049587 | 25733.9 | 133.8649 | 24.9737 | 202.2768 | 46.6054 | 207.5764 | 0.2304 | 0 | 0 | 0 | 0
127 | -0.71491 | 0.075564 | 0.16732 | 23.5298 | 23.5476 | 0.3739 | 0.042138 | 0.087507 | 28354.9 | 168.5259 | 24.9737 | 199.8976 | 57.4244 | 207.9822 | 0.28727 | 0 | 0 | 0 | 0
128 | -0.68057 | 0.07433 | 0.15928 | 23.5302 | 23.5477 | 0.50504 | 0.050241 | 0.1182 | 31183.6 | 279.6835 | 24.9737 | 222.0751 | 78.7277 | 235.617 | 0.35451 | 0 | 0 | 0 | 0
129 | -0.76202 | 0.074543 | 0.17834 | 23.5302 | 23.5477 | 0.29496 | 0.030491 | 0.069032 | 25797 | 288.4032 | 24.9737 | 218.6835 | 59.8982 | 226.7383 | 0.2739 | 0 | 0 | 0 | 0
130 | -0.71473 | 0.074585 | 0.16728 | 23.5301 | 23.5476 | 0.49533 | 0.049725 | 0.11593 | 28371.4 | 363.0781 | 24.9737 | 221.2772 | 74.5023 | 233.4827 | 0.33669 | 0 | 0 | 0 | 0
131 | -0.48545 | 0.074851 | 0.11361 | 23.5269 | 23.5445 | 0.15357 | 0.014296 | 0.035941 | 22660.4 | 398.1072 | 24.9737 | 245.2789 | 56.8324 | 251.777 | 0.23171 | 0 | 0 | 0 | 0
132 | -0.68111 | 0.076498 | 0.15941 | 23.543 | 23.561 | 0.60124 | 0.050099 | 0.14071 | 31195.5 | 602.5596 | 24.9737 | 260.2557 | 106.7555 | 281.3001 | 0.41019 | 0 | 0 | 0 | 0
133 | -0.79844 | 0.075415 | 0.18687 | 23.5498 | 23.5675 | 0.42697 | 0.039762 | 0.099929 | 25831.4 | 621.3444 | 24.9737 | 239.3682 | 77.8133 | 251.6984 | 0.32508 | 0 | 0 | 0 | 0
134 | -0.71609 | 0.074643 | 0.16759 | 23.5522 | 23.5698 | 0.57559 | 0.049594 | 0.13471 | 28385.1 | 782.2263 | 24.9737 | 254.2749 | 96.6725 | 272.0318 | 0.38019 | 0 | 0 | 0 | 0
135 | -0.77298 | 0.074215 | 0.18091 | 23.5532 | 23.5707 | 0.20974 | 0.01773 | 0.049087 | 22917.1 | 857.694 | 24.9737 | 267.5619 | 72.7267 | 277.2698 | 0.27181 | 0 | 0 | 0 | 0
136 | -0.80512 | 0.074343 | 0.18843 | 23.553 | 23.5705 | 0.51667 | 0.041667 | 0.12092 | 25853.1 | 1338.6492 | 24.9737 | 272.8643 | 100.0885 | 290.6418 | 0.36681 | 0 | 0 | 0 | 0
137 | -0.71525 | 0.073831 | 0.1674 | 23.5539 | 23.5713 | 0.68533 | 0.049533 | 0.1604 | 28400.7 | 1685.2595 | 24.9737 | 298.72 | 126.2263 | 324.2942 | 0.42256 | 0 | 0 | 0 | 0
138 | -0.88969 | 0.073663 | 0.20822 | 23.5533 | 23.5707 | 0.29241 | 0.021982 | 0.068436 | 23041.2 | 1847.8503 | 24.9737 | 297.4583 | 93.4267 | 311.7852 | 0.31408 | 0 | 0 | 0 | 0
139 | -0.79984 | 0.073745 | 0.18719 | 23.5542 | 23.5716 | 0.71956 | 0.049603 | 0.16841 | 25869.3 | 2884.0315 | 24.9737 | 314.3813 | 129.5131 | 340.0136 | 0.41196 | 0 | 0 | 0 | 0
140 | -0.73286 | 0.07345 | 0.17152 | 23.5533 | 23.5706 | 0.76163 | 0.044346 | 0.17825 | 28411.8 | 3630.7805 | 24.9737 | 365.3573 | 168.9957 | 402.5488 | 0.46255 | 0 | 0 | 0 | 0
141 | -0.95141 | 0.07468 | 0.22267 | 23.5539 | 23.5715 | 0.41973 | 0.027494 | 0.098233 | 23103.8 | 3981.0717 | 24.9737 | 336.9778 | 120.3499 | 357.8242 | 0.35714 | 0 | 0 | 0 | 0
142 | -0.80249 | 0.073907 | 0.18781 | 23.5702 | 23.5876 | 0.86499 | 0.049392 | 0.20244 | 25882.6 | 6213.444 | 24.9737 | 375.1411 | 166.6043 | 410.4727 | 0.44411 | 0 | 0 | 0 | 0
143 | -0.61789 | 0.075795 | 0.14461 | 23.5767 | 23.5946 | 0.21856 | 0.012718 | 0.051151 | 19973.7 | 6309.5734 | 24.9737 | 383.4162 | 123.4638 | 402.8043 | 0.32201 | 0 | 0 | 0 | 0
144 | -0.96025 | 0.072436 | 0.22474 | 23.5795 | 23.5966 | 0.62617 | 0.035032 | 0.14655 | 23138.5 | 8576.9403 | 24.9737 | 389.1503 | 155.1296 | 418.9309 | 0.39864 | 0 | 0 | 0 | 0
145 | -0.80117 | 0.072264 | 0.18751 | 23.5801 | 23.5972 | 0.86895 | 0.040012 | 0.20337 | 25897.1 | 13386.4918 | 24.9737 | 462.6333 | 212.2827 | 509.0123 | 0.45886 | 0 | 0 | 0 | 0
146 | -0.99574 | 0.072093 | 0.23304 | 23.5807 | 23.5978 | 0.30831 | 0.015359 | 0.072156 | 20415.4 | 13593.5343 | 24.9737 | 443.3108 | 157.5946 | 470.4897 | 0.35549 | 0 | 0 | 0 | 0
147 | -0.96949 | 0.073528 | 0.2269 | 23.5828 | 23.6001 | 0.85179 | 0.039863 | 0.19935 | 23160.3 | 18478.5026 | 24.9737 | 460.2805 | 197.4423 | 500.8409 | 0.42896 | 0 | 0 | 0 | 0
148 | -0.8267 | 0.073871 | 0.19348 | 23.5816 | 23.599 | 0.8909 | 0.032587 | 0.20851 | 25907.8 | 28840.315 | 24.9737 | 578.4997 | 275.5861 | 640.7883 | 0.47638 | 0 | 0 | 0 | 0
149 | -1.2511 | 0.072644 | 0.29281 | 23.5806 | 23.5977 | 0.43781 | 0.018464 | 0.10246 | 20539.3 | 29286.453 | 24.9737 | 518.2312 | 200.7203 | 555.7447 | 0.38732 | 0 | 0 | 0 | 0
150 | -0.98541 | 0.073404 | 0.23063 | 23.5817 | 23.599 | 1.1177 | 0.043125 | 0.26158 | 23176.3 | 39810.7171 | 24.9737 | 554.4593 | 248.1545 | 607.4585 | 0.44756 | 0 | 0 | 0 | 0
151 | -1.3579 | 0.074893 | 0.31781 | 23.5803 | 23.598 | 0.63204 | 0.02232 | 0.14792 | 20601.8 | 63095.7344 | 24.9737 | 614.71 | 250.3598 | 663.7382 | 0.40728 | 0 | 0 | 0 | 0
152 | -1.007 | 0.074122 | 0.23569 | 23.5961 | 23.6136 | 1.1194 | 0.034971 | 0.26199 | 23188.7 | 85769.4031 | 24.9737 | 685.3743 | 305.2967 | 750.2959 | 0.44545 | 0 | 0 | 0 | 0
153 | -1.3657 | 0.073126 | 0.31963 | 23.603 | 23.6203 | 0.93418 | 0.027392 | 0.21864 | 20636.6 | 135935.3432 | 24.9737 | 737.5578 | 308.1526 | 799.3432 | 0.4178 | 0 | 0 | 0 | 0
154 | -0.86162 | 0.071085 | 0.20165 | 23.6054 | 23.6222 | 0.3398 | 0.0097429 | 0.079528 | 17285.4 | 151356.1248 | 24.9737 | 764.4236 | 289.5786 | 817.4345 | 0.37882 | 0 | 0 | 0 | 0
155 | -1.0193 | 0.072986 | 0.23856 | 23.6074 | 23.6246 | 1.1028 | 0.027912 | 0.25809 | 23200.2 | 184785.0262 | 24.9737 | 847.99 | 372.0414 | 926.0139 | 0.43873 | 0 | 0 | 0 | 0
156 | -1.3763 | 0.072434 | 0.32212 | 23.6077 | 23.6248 | 1.6294 | 0.03984 | 0.38136 | 20658.9 | 292864.5301 | 24.9737 | 882.0997 | 375.2592 | 958.6028 | 0.42542 | 0 | 0 | 0 | 0
157 | -1.4933 | 0.074129 | 0.34949 | 23.6076 | 23.6251 | 0.47009 | 0.011307 | 0.11002 | 17727.2 | 326086.176 | 24.9737 | 909.9977 | 348.6562 | 974.5034 | 0.38314 | 0 | 0 | 0 | 0
158 | -1.033 | 0.071458 | 0.24176 | 23.6082 | 23.625 | 1.1401 | 0.02325 | 0.26683 | 23210.9 | 398107.1706 | 24.9737 | 1053.6662 | 458.9775 | 1149.2923 | 0.4356 | 0 | 0 | 0 | 0
159 | -1.487 | 0.071797 | 0.34803 | 23.6081 | 23.625 | 1.7311 | 0.03489 | 0.40515 | 20674.2 | 630957.3445 | 24.9737 | 1075.8021 | 441.6008 | 1162.9107 | 0.41049 | 0 | 0 | 0 | 0
160 | -2.0675 | 0.071502 | 0.48388 | 23.6079 | 23.6248 | 0.64797 | 0.01312 | 0.15165 | 17850.8 | 702533.0755 | 24.9737 | 1080.5404 | 415.2184 | 1157.5724 | 0.38427 | 0 | 0 | 0 | 0
161 | -1.4883 | 0.073714 | 0.34832 | 23.6048 | 23.6222 | 1.6617 | 0.027733 | 0.38891 | 20686.9 | 1359353.4317 | 24.9737 | 1308.8031 | 509.2796 | 1404.3971 | 0.38912 | 0 | 0 | 0 | 0
162 | -2.2955 | 0.074253 | 0.53724 | 23.6218 | 23.6393 | 0.90045 | 0.015381 | 0.21074 | 17914.1 | 1513561.2484 | 24.9737 | 1285.1747 | 480.8797 | 1372.1951 | 0.37417 | 0 | 0 | 0 | 0
163 | -1.4932 | 0.072711 | 0.34948 | 23.6278 | 23.645 | 1.7171 | 0.023886 | 0.40187 | 20701 | 2928645.3006 | 24.9737 | 1580.3971 | 584.2458 | 1684.9327 | 0.36968 | 0 | 0 | 0 | 0
164 | -2.4752 | 0.073467 | 0.57931 | 23.6297 | 23.647 | 1.2738 | 0.018444 | 0.29812 | 17948.9 | 3260861.7605 | 24.9737 | 1522.8654 | 548.7113 | 1618.7042 | 0.36032 | 0 | 0 | 0 | 0
165 | -1.7651 | 0.073928 | 0.4131 | 23.6312 | 23.6487 | 0.4806 | 0.0060687 | 0.11248 | 14586.3 | 6309573.4448 | 24.9737 | 1761.6304 | 584.9133 | 1856.1964 | 0.33203 | 0 | 0 | 0 | 0
166 | -1.5552 | 0.074346 | 0.36397 | 23.6327 | 23.6503 | 1.721 | 0.019942 | 0.40278 | 20711.5 | 6309573.4448 | 24.9737 | 1904.9694 | 680.0756 | 2022.7237 | 0.357 | 0 | 0 | 0 | 0
167 | -2.5842 | 0.074053 | 0.60482 | 23.6318 | 23.6493 | 2.5725 | 0.031948 | 0.60208 | 17971 | 7025330.7551 | 24.9737 | 1783.8451 | 616.363 | 1887.3279 | 0.34552 | 0 | 0 | 0 | 0
168 | -3.0984 | 0.074431 | 0.72514 | 23.6328 | 23.6503 | 0.63576 | 0.0069699 | 0.14879 | 15033.5 | 13593534.3167 | 24.9737 | 2038.3188 | 645.1312 | 2137.9751 | 0.3165 | 0 | 0 | 0 | 0
169 | -2.6833 | 0.074685 | 0.62801 | 23.6326 | 23.6503 | 3.0964 | 0.033015 | 0.72468 | 17986.9 | 15135612.4844 | 24.9737 | 2091.9491 | 675.403 | 2198.2767 | 0.32286 | 0 | 0 | 0 | 0
170 | -4.3946 | 0.074304 | 1.0285 | 23.6326 | 23.6502 | 0.8409 | 0.0080236 | 0.19681 | 15156.2 | 29286453.0057 | 24.9737 | 2350.0536 | 715.2132 | 2456.4775 | 0.30434 | 0 | 0 | 0 | 0
171 | -2.7557 | 0.076134 | 0.64494 | 23.6293 | 23.6472 | 3.0536 | 0.028113 | 0.71467 | 17999.6 | 32608617.6047 | 24.9737 | 2439.8758 | 727.3507 | 2545.9837 | 0.29811 | 0 | 0 | 0 | 0
172 | -4.9705 | 0.074813 | 1.1633 | 23.6458 | 23.6635 | 1.1232 | 0.0094436 | 0.26287 | 15220.3 | 63095734.448 | 24.9737 | 2681.5458 | 762.2137 | 2787.7693 | 0.28424 | 0 | 0 | 0 | 0
173 | -2.6778 | 0.075721 | 0.62673 | 23.6527 | 23.6706 | 3.0567 | 0.024473 | 0.71538 | 18014.2 | 70253307.5513 | 24.9737 | 2821.3173 | 781.4995 | 2927.554 | 0.277 | 0 | 0 | 0 | 0
174 | -5.3262 | 0.074195 | 1.2465 | 23.654 | 23.6715 | 1.5358 | 0.011459 | 0.35943 | 15255.9 | 135935343.1668 | 24.9737 | 3037.1647 | 802.7245 | 3141.4545 | 0.2643 | 0 | 0 | 0 | 0
175 | -2.8843 | 0.073771 | 0.67504 | 23.6544 | 23.6719 | 3.0368 | 0.021201 | 0.71074 | 18024.5 | 151356124.8436 | 24.9737 | 3244.942 | 861.4528 | 3357.3426 | 0.26548 | 0 | 0 | 0 | 0
176 | -5.5297 | 0.073808 | 1.2942 | 23.6561 | 23.6735 | 3.0104 | 0.02014 | 0.70456 | 15279.2 | 292864530.0566 | 24.9737 | 3405.2508 | 823.4826 | 3503.4064 | 0.24183 | 0 | 0 | 0 | 0
177 | -5.8015 | 0.072663 | 1.3578 | 23.6571 | 23.6743 | 6.2255 | 0.037684 | 1.457 | 15296 | 630957344.4802 | 24.9737 | 3779.5875 | 841.0389 | 3872.0315 | 0.22252 | 0 | 0 | 0 | 0
178 | -5.1862 | 0.073637 | 1.2138 | 23.6567 | 23.6741 | 0.57966 | 0.0034373 | 0.13566 | 11861.1 | 794328234.7243 | 24.9737 | 3850.8508 | 890.9479 | 3952.5738 | 0.23136 | 0 | 0 | 0 | 0
179 | -5.7377 | 0.0744 | 1.3429 | 23.6559 | 23.6735 | 6.0231 | 0.032974 | 1.4097 | 15310.1 | 1359353431.6684 | 24.9737 | 4197.5806 | 842.9993 | 4281.3936 | 0.20083 | 0 | 0 | 0 | 0
180 | -8.1896 | 0.073976 | 1.9167 | 23.6562 | 23.6737 | 0.74579 | 0.0040338 | 0.17455 | 12306 | 1711324578.737 | 24.9737 | 4237.7882 | 905.52 | 4333.4531 | 0.21368 | 0 | 0 | 0 | 0
181 | -5.6919 | 0.074536 | 1.3321 | 23.653 | 23.6706 | 5.934 | 0.029564 | 1.3888 | 15323.4 | 2928645300.5658 | 24.9737 | 4627.1572 | 850.4918 | 4704.67 | 0.1838 | 0 | 0 | 0 | 0
182 | -10.1947 | 0.074233 | 2.386 | 23.6687 | 23.6863 | 0.96409 | 0.0047203 | 0.22564 | 12431.5 | 3686945991.0138 | 24.9737 | 4695.8203 | 930.888 | 4787.1997 | 0.19824 | 0 | 0 | 0 | 0
183 | -5.8036 | 0.075443 | 1.3583 | 23.6734 | 23.6913 | 5.9569 | 0.026952 | 1.3942 | 15335.2 | 6309573444.8018 | 24.9737 | 5101.1772 | 903.1745 | 5180.5148 | 0.17705 | 0 | 0 | 0 | 0
184 | -10.611 | 0.073532 | 2.4834 | 23.6768 | 23.6942 | 1.2609 | 0.005758 | 0.29511 | 12498.8 | 7943282347.2427 | 24.9737 | 5053.7421 | 896.8862 | 5132.7102 | 0.17747 | 0 | 0 | 0 | 0
185 | -11.0074 | 0.073742 | 2.5762 | 23.677 | 23.6945 | 1.6944 | 0.0072331 | 0.39657 | 12537.4 | 17113245787.37 | 24.9737 | 5421.529 | 869.1069 | 5490.7489 | 0.16031 | 0 | 0 | 0 | 0
186 | -11.3737 | 0.074031 | 2.6619 | 23.6793 | 23.6969 | 3.276 | 0.013132 | 0.76672 | 12562.9 | 36869459910.1381 | 24.9737 | 5789.7393 | 818.2072 | 5847.2681 | 0.14132 | 0 | 0 | 0 | 0
187 | -11.0072 | 0.074288 | 2.5761 | 23.6782 | 23.6958 | 11.1284 | 0.042322 | 2.6045 | 12583 | 79432823472.4265 | 24.9737 | 6114.3441 | 773.5308 | 6163.0798 | 0.12651 | 0 | 0 | 0 | 0
188 | -11.304 | 0.073737 | 2.6456 | 23.6787 | 23.6961 | 11.3924 | 0.040998 | 2.6663 | 12599.5 | 171132457873.7 | 24.9737 | 6472.5211 | 725.2622 | 6513.0281 | 0.11205 | 0 | 0 | 0 | 0
189 | -11.0573 | 0.075213 | 2.5879 | 23.6793 | 23.6971 | 11.0314 | 0.037781 | 2.5818 | 12615.4 | 368694599101.381 | 24.9737 | 6808.3949 | 695.9251 | 6843.8697 | 0.10222 | 0 | 0 | 0 | 0
190 | -12.3002 | 0.074198 | 2.8788 | 23.68 | 23.6975 | 0.62915 | 0.0021206 | 0.14725 | 9081.1 | 457088189614.866 | 24.9737 | 6898.2065 | 877.9041 | 6953.8456 | 0.12727 | 0 | 0 | 0 | 0
191 | -10.92 | 0.072702 | 2.5557 | 23.672 | 23.6893 | 10.8837 | 0.035166 | 2.5472 | 12630.1 | 794328234724.269 | 24.9737 | 7215.7125 | 744.1694 | 7253.9847 | 0.10313 | 0 | 0 | 0 | 0
192 | -17.9288 | 0.075568 | 4.1961 | 23.6872 | 23.7051 | 0.80014 | 0.0025929 | 0.18727 | 9536.12 | 984764508351.9561 | 24.9737 | 7187.3817 | 812.0977 | 7233.1154 | 0.11299 | 0 | 0 | 0 | 0
193 | -19.3812 | 0.074747 | 4.536 | 23.6933 | 23.711 | 1.0221 | 0.0032129 | 0.23922 | 9666.64 | 2.1216e+12 | 24.9737 | 7420.0228 | 739.8142 | 7456.8133 | 0.099705 | 0 | 0 | 0 | 0
194 | -19.7237 | 0.073816 | 4.6162 | 23.6939 | 23.7114 | 1.3274 | 0.0040215 | 0.31066 | 9737.97 | 4.5709e+12 | 24.9737 | 7706.9682 | 675.426 | 7736.5082 | 0.087638 | 0 | 0 | 0 | 0
195 | -20.1869 | 0.073142 | 4.7246 | 23.6938 | 23.7111 | 1.7725 | 0.0052073 | 0.41484 | 9780.83 | 9.8476e+12 | 24.9737 | 7954.2826 | 616.1193 | 7978.1085 | 0.077458 | 0 | 0 | 0 | 0
196 | -20.2013 | 0.074323 | 4.7279 | 23.6939 | 23.7115 | 3.4052 | 0.0097653 | 0.79695 | 9811.27 | 2.1216e+13 | 24.9737 | 8155.4394 | 538.7216 | 8173.2131 | 0.066057 | 0 | 0 | 0 | 0
197 | -19.8016 | 0.074662 | 4.6344 | 23.6936 | 23.7113 | 12.5857 | 0.035306 | 2.9456 | 9836.4 | 4.5709e+13 | 24.9737 | 8341.4318 | 484.5661 | 8355.4945 | 0.058091 | 0 | 0 | 0 | 0
198 | -19.4233 | 0.073394 | 4.5458 | 23.6941 | 23.7115 | 17.7486 | 0.04879 | 4.1539 | 9858.64 | 98476450835196 | 24.9737 | 8514.8367 | 443.296 | 8526.3682 | 0.052062 | 0 | 0 | 0 | 0
199 | -19.117 | 0.072803 | 4.4742 | 23.6941 | 23.7114 | 18.1396 | 0.04881 | 4.2454 | 9882.94 | 212161597003447 | 24.9737 | 8699.6775 | 435.7042 | 8710.5813 | 0.050083 | 0 | 0 | 0 | 0
200 | -24.5224 | 0.073521 | 5.7392 | 23.6938 | 23.7113 | 0.66197 | 0.0017102 | 0.15493 | 6454.13 | 398107170553491 | 24.9737 | 9041.2426 | 750.1539 | 9072.3095 | 0.08297 | 0 | 0 | 0 | 0
201 | -19.3315 | 0.07296 | 4.5244 | 23.6841 | 23.7013 | 18.7587 | 0.048815 | 4.3903 | 9902.56 | 457088189614865 | 24.9737 | 8991.113 | 532.3286 | 9006.8578 | 0.059206 | 0 | 0 | 0 | 0
202 | -26.4849 | 0.074273 | 6.1986 | 23.6963 | 23.7139 | 0.82067 | 0.002076 | 0.19207 | 6723.42 | 857694031455557 | 24.9737 | 9254.6961 | 450.1636 | 9265.638 | 0.048642 | 0 | 0 | 0 | 0
203 | -26.6268 | 0.074007 | 6.2318 | 23.7006 | 23.7181 | 1.0461 | 0.0026035 | 0.24483 | 6860.53 | 1847850261769370 | 24.9737 | 9410.6592 | 369.6358 | 9417.9158 | 0.039278 | 0 | 0 | 0 | 0
204 | -26.6566 | 0.072735 | 6.2387 | 23.7023 | 23.7196 | 1.3555 | 0.0033286 | 0.31723 | 6936.24 | 3981071705534920 | 24.9737 | 9538.4921 | 336.0438 | 9544.4098 | 0.03523 | 0 | 0 | 0 | 0
205 | -26.5498 | 0.072863 | 6.2137 | 23.7021 | 23.7194 | 1.8047 | 0.0043821 | 0.42238 | 6983.46 | 8576940314555520 | 24.9737 | 9647.7694 | 308.5302 | 9652.7014 | 0.031979 | 0 | 0 | 0 | 0
206 | -26.2862 | 0.072738 | 6.152 | 23.7014 | 23.7187 | 3.4629 | 0.0083524 | 0.81047 | 7017.92 | 18478502617693700 | 24.9737 | 9713.7771 | 269.2232 | 9717.5072 | 0.027716 | 0 | 0 | 0 | 0
207 | -26.4359 | 0.072105 | 6.1871 | 23.7016 | 23.7187 | 19.1765 | 0.045821 | 4.4881 | 7046.73 | 39810717055349400 | 24.9737 | 9805.5462 | 256.5081 | 9808.9006 | 0.026159 | 0 | 0 | 0 | 0
208 | -26.4661 | 0.072189 | 6.1942 | 23.7016 | 23.7187 | 20.5516 | 0.048698 | 4.8099 | 7072.63 | 85769403145555600 | 24.9737 | 9888.24 | 246.843 | 9891.3205 | 0.024963 | 0 | 0 | 0 | 0
209 | -26.1183 | 0.071428 | 6.1128 | 23.7021 | 23.719 | 20.7683 | 0.048721 | 4.8606 | 7097.7 | 1.8479e+17 | 24.9737 | 9986.8389 | 276.2378 | 9990.6586 | 0.02766 | 0 | 0 | 0 | 0
210 | -26.1569 | 0.071176 | 6.1218 | 23.7019 | 23.7188 | 21.3172 | 0.048775 | 4.9891 | 7121.3 | 3.9811e+17 | 24.9737 | 10234.5734 | 423.4413 | 10243.3293 | 0.041374 | 0 | 0 | 0 | 0

## Data header
Measurement type: | Temp. Freq. Sweep
| Static load (Strain) | Dynamic load (Strain) | Contact Force: | Frequency range: |  | Frequency increment: | Soak time:
Values: | 0.1 | 0.05 | 0.2 | 0.1 | 100 | 3 | 900
Limits: | 100 | 50
Intermeasurement load: | remove
Sample shape: | Width: | Thickness:
Cuboid | 3.151 | 1.356
Operator Name: | Eplexor 2189
Project: | Temperature frequency sweep
Date / Time: | 2019-05-21 13:22
Material / Remark: EMS-CA
Mode: | Material
Result: | Modulus
DIN Form: | Lm² / ( L0 * A0 )