## Shiftlist
Ref.Temp. | -30.0 °C
WLF | C1 : 727.24 | C2 : 2299.50 K
Temp. | Shift
59.9847 | -31.32
54.9638 | -28.62
49.9781 | -25.68
44.9823 | -23.22
39.9746 | -21.6
34.9809 | -19.14
29.9824 | -16.2
24.9729 | -14.52
20.1999 | -13.26
15.2094 | -12
9.9904 | -10.56
4.989 | -9.36
0.0048643 | -8.22
-4.947 | -7.02
-9.9893 | -5.76
-14.9924 | -4.56
-20.0011 | -3.3
-25.0129 | -1.8
-30.004 | 0
-34.9948 | 2.94
-40.0187 | 5.88
-44.9316 | 8.82
-49.732 | 11.76

## Exported Data
Nr | F stat. | Strain stat | Stress stat | Lo | Lm | F dyn. | Strain dyn | Stress dyn | Time | f | T | G' | G'' | ¦G*¦ | tan delta | F cont. | T2 | T3 | ¦J*¦ | Periods
| N | % | MPa | mm | mm | N | % | MPa | s | Hz | °C | MPa | MPa | MPa |  | N | °C | °C | 1/MPa
1 | -5.717 | 5.3709 | 0.028443 | 23.6851 | 23.7128 | 0.47721 | 0.25012 | 0.0023742 | 58746.2 | 4.7863e-33 | -30.004 | 0.94613 | 0.076454 | 0.94922 | 0.080807 | 0 | 0 | 0 | 0 | 0
2 | -9.0321 | 5.3553 | 0.044936 | 23.6993 | 23.7269 | 0.48767 | 0.25003 | 0.0024262 | 58980.5 | 1.0312e-32 | -30.004 | 0.96701 | 0.080455 | 0.97035 | 0.0832 | 0 | 0 | 0 | 0 | 0
3 | -9.5613 | 5.0466 | 0.047569 | 23.7038 | 23.7297 | 0.50531 | 0.25014 | 0.002514 | 59105.9 | 2.2216e-32 | -30.004 | 1.0014 | 0.084849 | 1.005 | 0.084726 | 0 | 0 | 0 | 0 | 0
4 | -9.9164 | 5.1534 | 0.049335 | 23.7054 | 23.7319 | 0.52589 | 0.25025 | 0.0026164 | 59176.7 | 4.7863e-32 | -30.004 | 1.0414 | 0.092846 | 1.0455 | 0.089159 | 0 | 0 | 0 | 0 | 0
5 | -9.9312 | 5.0893 | 0.049409 | 23.7062 | 23.7324 | 0.54737 | 0.25015 | 0.0027233 | 59222.8 | 1.0312e-31 | -30.004 | 1.084 | 0.10057 | 1.0887 | 0.092774 | 0 | 0 | 0 | 0 | 0
6 | -9.8516 | 5.0019 | 0.049013 | 23.7063 | 23.7321 | 0.57075 | 0.24987 | 0.0028396 | 59258.5 | 2.2216e-31 | -30.004 | 1.1311 | 0.10997 | 1.1364 | 0.097222 | 0 | 0 | 0 | 0 | 0
7 | -9.7536 | 4.9359 | 0.048525 | 23.7065 | 23.7319 | 0.59969 | 0.24918 | 0.0029835 | 59290.6 | 4.7863e-31 | -30.004 | 1.1909 | 0.12402 | 1.1973 | 0.10414 | 0 | 0 | 0 | 0 | 0
8 | -9.7367 | 4.8369 | 0.048441 | 23.7065 | 23.7314 | 0.62858 | 0.24943 | 0.0031273 | 59319.3 | 1.0312e-30 | -30.004 | 1.2458 | 0.14119 | 1.2538 | 0.11333 | 0 | 0 | 0 | 0 | 0
9 | -9.7124 | 4.9631 | 0.04832 | 23.7067 | 23.7323 | 0.66989 | 0.24982 | 0.0033328 | 59347.3 | 2.2216e-30 | -30.004 | 1.3235 | 0.16769 | 1.3341 | 0.1267 | 0 | 0 | 0 | 0 | 0
10 | -8.389 | 5.701 | 0.041736 | 23.6784 | 23.7078 | 0.67494 | 0.25031 | 0.0033579 | 56305.6 | 2.3988e-30 | -30.004 | 1.3373 | 0.10588 | 1.3415 | 0.079175 | 0 | 0 | 0 | 0 | 0
11 | -9.608 | 4.8583 | 0.047801 | 23.7067 | 23.7317 | 0.72222 | 0.2531 | 0.0035931 | 59374.6 | 4.7863e-30 | -30.004 | 1.4044 | 0.2073 | 1.4197 | 0.1476 | 0 | 0 | 0 | 0 | 0
12 | -12.352 | 5.5282 | 0.061453 | 23.6915 | 23.72 | 0.69455 | 0.25029 | 0.0034555 | 56535.2 | 5.1681e-30 | -30.004 | 1.3767 | 0.10428 | 1.3806 | 0.075747 | 0 | 0 | 0 | 0 | 0
13 | -11.9746 | 3.701 | 0.059575 | 23.6957 | 23.7147 | 0.7133 | 0.24995 | 0.0035488 | 56660.6 | 1.1134e-29 | -30.004 | 1.4156 | 0.10892 | 1.4198 | 0.076945 | 0 | 0 | 0 | 0 | 0
14 | -12.9906 | 4.9786 | 0.06463 | 23.6965 | 23.7221 | 0.73769 | 0.25008 | 0.0036701 | 56731.4 | 2.3988e-29 | -30.004 | 1.4632 | 0.11293 | 1.4676 | 0.077178 | 0 | 0 | 0 | 0 | 0
15 | -13.1802 | 5.134 | 0.065573 | 23.6974 | 23.7238 | 0.76134 | 0.24927 | 0.0037878 | 56777.5 | 5.1681e-29 | -30.004 | 1.5145 | 0.12391 | 1.5195 | 0.08182 | 0 | 0 | 0 | 0 | 0
16 | -13.313 | 5.1592 | 0.066234 | 23.6979 | 23.7245 | 0.79387 | 0.24961 | 0.0039496 | 56813.6 | 1.1134e-28 | -30.004 | 1.5767 | 0.13265 | 1.5823 | 0.084132 | 0 | 0 | 0 | 0 | 0
17 | -13.1563 | 5.0718 | 0.065454 | 23.6982 | 23.7243 | 0.8265 | 0.24988 | 0.0041119 | 56845.7 | 2.3988e-28 | -30.004 | 1.6394 | 0.14179 | 1.6456 | 0.086487 | 0 | 0 | 0 | 0 | 0
18 | -12.6322 | 4.1981 | 0.062847 | 23.6983 | 23.72 | 0.86121 | 0.25032 | 0.0042846 | 56874.9 | 5.1681e-28 | -30.004 | 1.7038 | 0.16338 | 1.7116 | 0.095889 | 0 | 0 | 0 | 0 | 0
19 | -12.4949 | 4.134 | 0.062164 | 23.6983 | 23.7195 | 0.90192 | 0.24959 | 0.0044872 | 56902.7 | 1.1134e-27 | -30.004 | 1.7879 | 0.18901 | 1.7978 | 0.10572 | 0 | 0 | 0 | 0 | 0
20 | -12.949 | 6.0388 | 0.064423 | 23.673 | 23.7041 | 0.96312 | 0.25102 | 0.0047916 | 54090.7 | 2.0893e-27 | -30.004 | 1.9048 | 0.12468 | 1.9088 | 0.065458 | 0 | 0 | 0 | 0 | 0
21 | -13.2524 | 5.1359 | 0.065932 | 23.6985 | 23.7249 | 0.99286 | 0.25954 | 0.0049396 | 56930 | 2.3988e-27 | -30.004 | 1.8886 | 0.23545 | 1.9032 | 0.12467 | 0 | 0 | 0 | 0 | 0
22 | -14.8954 | 3.6252 | 0.074106 | 23.6851 | 23.7037 | 0.97507 | 0.25039 | 0.0048511 | 54334.3 | 4.5012e-27 | -30.004 | 1.9332 | 0.12777 | 1.9374 | 0.066095 | 0 | 0 | 0 | 0 | 0
23 | -16.632 | 4.0777 | 0.082746 | 23.6866 | 23.7076 | 0.98571 | 0.25005 | 0.004904 | 54459.5 | 9.6977e-27 | -30.004 | 1.9569 | 0.13051 | 1.9612 | 0.066692 | 0 | 0 | 0 | 0 | 0
24 | -17.7913 | 5.1204 | 0.088514 | 23.688 | 23.7144 | 1.0123 | 0.25003 | 0.0050362 | 54530.2 | 2.0893e-26 | -30.004 | 2.0097 | 0.1352 | 2.0143 | 0.067272 | 0 | 0 | 0 | 0 | 0
25 | -16.9546 | 3.967 | 0.084351 | 23.6886 | 23.709 | 1.0414 | 0.24977 | 0.0051813 | 54577 | 4.5012e-26 | -30.004 | 2.0696 | 0.14187 | 2.0744 | 0.06855 | 0 | 0 | 0 | 0 | 0
26 | -13.6973 | 2.899 | 0.068146 | 23.6886 | 23.7035 | 1.0923 | 0.25028 | 0.0054345 | 54613.2 | 9.6977e-26 | -30.004 | 2.1659 | 0.15315 | 2.1713 | 0.07071 | 0 | 0 | 0 | 0 | 0
27 | -17.518 | 4.6369 | 0.087154 | 23.6881 | 23.712 | 1.1156 | 0.25047 | 0.0055504 | 54644.3 | 2.0893e-25 | -30.004 | 2.2095 | 0.16961 | 2.216 | 0.076763 | 0 | 0 | 0 | 0 | 0
28 | -16.1556 | 3.7282 | 0.080376 | 23.6886 | 23.7078 | 1.16 | 0.25023 | 0.0057712 | 54673.5 | 4.5012e-25 | -30.004 | 2.2986 | 0.1886 | 2.3063 | 0.08205 | 0 | 0 | 0 | 0 | 0
29 | -14.5855 | 5.3184 | 0.072565 | 23.6705 | 23.6979 | 1.1861 | 0.25041 | 0.005901 | 51808.3 | 6.0256e-25 | -30.004 | 2.3532 | 0.12552 | 2.3565 | 0.053339 | 0 | 0 | 0 | 0 | 0
30 | -16.3733 | 3.8427 | 0.081459 | 23.6886 | 23.7084 | 1.208 | 0.25097 | 0.0060099 | 54701.4 | 9.6977e-25 | -30.004 | 2.3841 | 0.22406 | 2.3946 | 0.09398 | 0 | 0 | 0 | 0 | 0
31 | -19.9418 | 5.1223 | 0.099213 | 23.6797 | 23.7061 | 1.2124 | 0.24996 | 0.006032 | 52043 | 1.2982e-24 | -30.004 | 2.4095 | 0.13272 | 2.4132 | 0.055081 | 0 | 0 | 0 | 0 | 0
32 | -16.1639 | 3.7165 | 0.080417 | 23.6889 | 23.708 | 1.2655 | 0.24976 | 0.006296 | 54728.5 | 2.0893e-24 | -30.004 | 2.5049 | 0.28213 | 2.5208 | 0.11263 | 0 | 0 | 0 | 0 | 0
33 | -13.5534 | 2.1689 | 0.06743 | 23.6812 | 23.6924 | 1.2375 | 0.24972 | 0.0061569 | 52168.2 | 2.7968e-24 | -30.004 | 2.4618 | 0.13662 | 2.4655 | 0.055497 | 0 | 0 | 0 | 0 | 0
34 | -20.2122 | 4.0388 | 0.10056 | 23.6806 | 23.7014 | 1.2766 | 0.25001 | 0.006351 | 52238.7 | 6.0256e-24 | -30.004 | 2.536 | 0.14698 | 2.5403 | 0.057957 | 0 | 0 | 0 | 0 | 0
35 | -20.4003 | 3.965 | 0.10149 | 23.6816 | 23.702 | 1.3103 | 0.24977 | 0.006519 | 52284.6 | 1.2982e-23 | -30.004 | 2.6052 | 0.15908 | 2.61 | 0.061063 | 0 | 0 | 0 | 0 | 0
36 | -14.2294 | 2.9146 | 0.070793 | 23.6738 | 23.6888 | 1.353 | 0.25034 | 0.0067312 | 49335.2 | 2.5119e-23 | -30.004 | 2.6855 | 0.13378 | 2.6888 | 0.049818 | 0 | 0 | 0 | 0 | 0
37 | -20.7941 | 4.4524 | 0.10345 | 23.6816 | 23.7046 | 1.3525 | 0.25008 | 0.006729 | 52320.3 | 2.7968e-23 | -30.004 | 2.6855 | 0.16884 | 2.6908 | 0.062871 | 0 | 0 | 0 | 0 | 0
38 | -21.3774 | 3.7883 | 0.10636 | 23.678 | 23.6975 | 1.3883 | 0.24981 | 0.0069072 | 49569.7 | 5.4117e-23 | -30.004 | 2.7612 | 0.14375 | 2.765 | 0.052061 | 0 | 0 | 0 | 0 | 0
39 | -18.8825 | 3.4971 | 0.093943 | 23.6817 | 23.6997 | 1.377 | 0.25065 | 0.0068507 | 52351 | 6.0256e-23 | -30.004 | 2.727 | 0.18301 | 2.7331 | 0.067109 | 0 | 0 | 0 | 0 | 0
40 | -20.9127 | 3.6311 | 0.10404 | 23.6788 | 23.6975 | 1.4246 | 0.25005 | 0.0070878 | 49695.3 | 1.1659e-22 | -30.004 | 2.8306 | 0.1508 | 2.8346 | 0.053276 | 0 | 0 | 0 | 0 | 0
41 | -20.745 | 4.4311 | 0.10321 | 23.6817 | 23.7045 | 1.4351 | 0.24928 | 0.00714 | 52379.9 | 1.2982e-22 | -30.004 | 2.8562 | 0.21387 | 2.8642 | 0.074879 | 0 | 0 | 0 | 0 | 0
42 | -21.8009 | 3.7359 | 0.10846 | 23.6792 | 23.6985 | 1.4485 | 0.25008 | 0.0072063 | 49766 | 2.5119e-22 | -30.004 | 2.8773 | 0.15801 | 2.8816 | 0.054916 | 0 | 0 | 0 | 0 | 0
43 | -12.3394 | 1.9748 | 0.06139 | 23.6817 | 23.6919 | 1.4816 | 0.251 | 0.0073712 | 52407.6 | 2.7968e-22 | -30.004 | 2.9257 | 0.25431 | 2.9367 | 0.086924 | 0 | 0 | 0 | 0 | 0
44 | -22.0773 | 3.7981 | 0.10984 | 23.6794 | 23.699 | 1.4879 | 0.2503 | 0.0074025 | 49812.1 | 5.4117e-22 | -30.004 | 2.9526 | 0.16939 | 2.9574 | 0.057371 | 0 | 0 | 0 | 0 | 0
45 | -20.3244 | 4.0932 | 0.10112 | 23.6812 | 23.7023 | 1.5565 | 0.24944 | 0.007744 | 52435 | 6.0256e-22 | -30.004 | 3.0868 | 0.33125 | 3.1046 | 0.10731 | 0 | 0 | 0 | 0 | 0
46 | -22.1064 | 3.8214 | 0.10998 | 23.6795 | 23.6992 | 1.5199 | 0.24972 | 0.0075616 | 49847.8 | 1.1659e-21 | -30.004 | 3.0225 | 0.18295 | 3.0281 | 0.060528 | 0 | 0 | 0 | 0 | 0
47 | -13.3614 | 1.8971 | 0.066475 | 23.6794 | 23.6892 | 1.5665 | 0.24936 | 0.0077934 | 49878.4 | 2.5119e-21 | -30.004 | 3.1189 | 0.20153 | 3.1254 | 0.064617 | 0 | 0 | 0 | 0 | 0
48 | -22.2546 | 4.0019 | 0.11072 | 23.6788 | 23.6994 | 1.6184 | 0.24996 | 0.0080518 | 49907.1 | 5.4117e-21 | -30.004 | 3.2122 | 0.24161 | 3.2213 | 0.075215 | 0 | 0 | 0 | 0 | 0
49 | -19.9175 | 4.4757 | 0.099092 | 23.6717 | 23.6948 | 1.6707 | 0.25357 | 0.0083121 | 46848.3 | 7.2444e-21 | -30.004 | 3.2737 | 0.16915 | 3.2781 | 0.051668 | 0 | 0 | 0 | 0 | 0
50 | -22.4698 | 3.9495 | 0.11179 | 23.6794 | 23.6998 | 1.6668 | 0.24959 | 0.0082923 | 49934.9 | 1.1659e-20 | -30.004 | 3.3093 | 0.29529 | 3.3224 | 0.089232 | 0 | 0 | 0 | 0 | 0
51 | -22.4706 | 3.2447 | 0.11179 | 23.6809 | 23.6976 | 1.6708 | 0.24979 | 0.0083127 | 47082.8 | 1.5607e-20 | -30.004 | 3.3234 | 0.17302 | 3.3279 | 0.052061 | 0 | 0 | 0 | 0 | 0
52 | -14.7617 | 2.2155 | 0.073441 | 23.6794 | 23.6908 | 1.7352 | 0.24716 | 0.0086327 | 49962.2 | 2.5119e-20 | -30.004 | 3.4711 | 0.38904 | 3.4928 | 0.11208 | 0 | 0 | 0 | 0 | 0
53 | -25.0145 | 3.6893 | 0.12445 | 23.6819 | 23.7009 | 1.662 | 0.24969 | 0.0082686 | 47208.2 | 3.3625e-20 | -30.004 | 3.307 | 0.17433 | 3.3116 | 0.052717 | 0 | 0 | 0 | 0 | 0
54 | -17.0895 | 3.2175 | 0.085022 | 23.6827 | 23.6992 | 1.7176 | 0.24999 | 0.0085455 | 47284 | 7.2444e-20 | -30.004 | 3.4132 | 0.1869 | 3.4183 | 0.054757 | 0 | 0 | 0 | 0 | 0
55 | -17.0528 | 3.3029 | 0.08484 | 23.6821 | 23.6991 | 1.7575 | 0.24989 | 0.0087437 | 47334.5 | 1.5607e-19 | -30.004 | 3.4933 | 0.19985 | 3.499 | 0.057209 | 0 | 0 | 0 | 0 | 0
56 | -16.9731 | 3.2718 | 0.084443 | 23.6822 | 23.699 | 1.8065 | 0.2499 | 0.0089874 | 47374.8 | 3.3625e-19 | -30.004 | 3.5897 | 0.21968 | 3.5964 | 0.061197 | 0 | 0 | 0 | 0 | 0
57 | -23.4372 | 3.3883 | 0.1166 | 23.6821 | 23.6996 | 1.8761 | 0.25044 | 0.0093337 | 47406.3 | 7.2444e-19 | -30.004 | 3.7186 | 0.24754 | 3.7269 | 0.066568 | 0 | 0 | 0 | 0 | 0
58 | -17.2341 | 3.2796 | 0.085742 | 23.6825 | 23.6994 | 1.9068 | 0.24913 | 0.0094867 | 47439.9 | 1.5607e-18 | -30.004 | 3.7964 | 0.295 | 3.8079 | 0.077705 | 0 | 0 | 0 | 0 | 0
59 | -17.12 | 3.3184 | 0.085174 | 23.6823 | 23.6994 | 1.9873 | 0.24989 | 0.0098872 | 47472.2 | 3.3625e-18 | -30.004 | 3.9392 | 0.37151 | 3.9567 | 0.09431 | 0 | 0 | 0 | 0 | 0
60 | -15.0105 | 3.9223 | 0.074679 | 23.6678 | 23.688 | 2.0613 | 0.25036 | 0.010255 | 44380.1 | 6.3096e-18 | -30.004 | 4.0909 | 0.2077 | 4.0961 | 0.050771 | 0 | 0 | 0 | 0 | 0
61 | -23.3874 | 3.367 | 0.11636 | 23.6824 | 23.6997 | 2.0978 | 0.2505 | 0.010437 | 47499.1 | 7.2444e-18 | -30.004 | 4.1351 | 0.50903 | 4.1664 | 0.1231 | 0 | 0 | 0 | 0 | 0
62 | -28.266 | 3.4544 | 0.14063 | 23.6756 | 23.6934 | 2.0873 | 0.2502 | 0.010384 | 44614.6 | 1.3594e-17 | -30.004 | 4.1448 | 0.216 | 4.1505 | 0.052114 | 0 | 0 | 0 | 0 | 0
63 | -20.5893 | 3.1087 | 0.10243 | 23.6776 | 23.6936 | 2.1469 | 0.25006 | 0.010681 | 44746.4 | 2.9286e-17 | -30.004 | 4.2655 | 0.22861 | 4.2716 | 0.053595 | 0 | 0 | 0 | 0 | 0
64 | -27.8952 | 3.1903 | 0.13878 | 23.6773 | 23.6937 | 2.1794 | 0.25023 | 0.010843 | 44816.9 | 6.3096e-17 | -30.004 | 4.3262 | 0.24366 | 4.3331 | 0.056321 | 0 | 0 | 0 | 0 | 0
65 | -20.6559 | 3.0796 | 0.10277 | 23.6781 | 23.694 | 2.2552 | 0.24997 | 0.01122 | 44869.2 | 1.3594e-16 | -30.004 | 4.4809 | 0.26232 | 4.4886 | 0.058543 | 0 | 0 | 0 | 0 | 0
66 | -27.7103 | 3.0854 | 0.13786 | 23.6778 | 23.6937 | 2.2953 | 0.24998 | 0.011419 | 44904.7 | 2.9286e-16 | -30.004 | 4.5588 | 0.29123 | 4.5681 | 0.063882 | 0 | 0 | 0 | 0 | 0
67 | -17.1517 | 3.6583 | 0.085332 | 23.6652 | 23.684 | 2.3265 | 0.25014 | 0.011574 | 41895.3 | 3.02e-16 | -30.004 | 4.6214 | 0.23163 | 4.6272 | 0.050121 | 0 | 0 | 0 | 0 | 0
68 | -27.8698 | 3.068 | 0.13866 | 23.6782 | 23.694 | 2.3597 | 0.24942 | 0.01174 | 44936 | 6.3096e-16 | -30.004 | 4.6946 | 0.33773 | 4.7068 | 0.07194 | 0 | 0 | 0 | 0 | 0
69 | -17.5326 | 1.0738 | 0.087227 | 23.6718 | 23.6774 | 2.3614 | 0.25 | 0.011748 | 42127.6 | 6.5063e-16 | -30.004 | 4.6932 | 0.24209 | 4.6994 | 0.051583 | 0 | 0 | 0 | 0 | 0
70 | -26.9817 | 2.9146 | 0.13424 | 23.6783 | 23.6934 | 2.4183 | 0.24969 | 0.012031 | 44964.5 | 1.3594e-15 | -30.004 | 4.8013 | 0.40751 | 4.8185 | 0.084876 | 0 | 0 | 0 | 0 | 0
71 | -22.3557 | 3.1379 | 0.11122 | 23.6724 | 23.6885 | 2.4566 | 0.24987 | 0.012222 | 42262.8 | 1.4017e-15 | -30.004 | 4.8843 | 0.26232 | 4.8913 | 0.053707 | 0 | 0 | 0 | 0 | 0
72 | -20.5473 | 3.0602 | 0.10223 | 23.6784 | 23.6942 | 2.5725 | 0.25095 | 0.012799 | 44998.8 | 2.9286e-15 | -30.004 | 5.0711 | 0.54253 | 5.1 | 0.10698 | 0 | 0 | 0 | 0 | 0
73 | -30.0789 | 2.9282 | 0.14965 | 23.6732 | 23.6883 | 2.5076 | 0.24994 | 0.012476 | 42333.5 | 3.02e-15 | -30.004 | 4.9831 | 0.28792 | 4.9914 | 0.057778 | 0 | 0 | 0 | 0 | 0
74 | -19.1601 | 3.6058 | 0.095324 | 23.6622 | 23.6808 | 2.5951 | 0.25033 | 0.012911 | 39582.1 | 5.4954e-15 | -30.004 | 5.1505 | 0.27123 | 5.1576 | 0.052661 | 0 | 0 | 0 | 0 | 0
75 | -20.5326 | 3.099 | 0.10215 | 23.6782 | 23.6942 | 2.7028 | 0.24909 | 0.013447 | 45032.1 | 6.3096e-15 | -30.004 | 5.3448 | 0.75948 | 5.3985 | 0.1421 | 0 | 0 | 0 | 0 | 0
76 | -16.8241 | 0.87961 | 0.083702 | 23.6739 | 23.6784 | 2.5566 | 0.24993 | 0.012719 | 42377.4 | 6.5063e-15 | -30.004 | 5.0795 | 0.31334 | 5.0891 | 0.061688 | 0 | 0 | 0 | 0 | 0
77 | -23.9512 | 3.0796 | 0.11916 | 23.6689 | 23.6847 | 2.6663 | 0.24974 | 0.013265 | 39825.6 | 1.1839e-14 | -30.004 | 5.3037 | 0.28912 | 5.3116 | 0.054513 | 0 | 0 | 0 | 0 | 0
78 | -30.8978 | 3.033 | 0.15372 | 23.6733 | 23.6889 | 2.6293 | 0.24981 | 0.013081 | 42413 | 1.4017e-14 | -30.004 | 5.224 | 0.36234 | 5.2366 | 0.06936 | 0 | 0 | 0 | 0 | 0
79 | -16.4953 | 0.85825 | 0.082066 | 23.6699 | 23.6743 | 2.7417 | 0.24971 | 0.01364 | 39948.8 | 2.5507e-14 | -30.004 | 5.4536 | 0.3098 | 5.4624 | 0.056806 | 0 | 0 | 0 | 0 | 0
80 | -22.9337 | 3.066 | 0.1141 | 23.6738 | 23.6896 | 2.7321 | 0.2497 | 0.013592 | 42451.8 | 3.02e-14 | -30.004 | 5.4257 | 0.43869 | 5.4434 | 0.080853 | 0 | 0 | 0 | 0 | 0
81 | -24.1776 | 3.0214 | 0.12029 | 23.6697 | 23.6853 | 2.7934 | 0.24973 | 0.013897 | 40028.3 | 5.4954e-14 | -30.004 | 5.5541 | 0.34679 | 5.5649 | 0.062439 | 0 | 0 | 0 | 0 | 0
82 | -22.8539 | 3.101 | 0.1137 | 23.6737 | 23.6897 | 2.8476 | 0.25013 | 0.014167 | 42488 | 6.5063e-14 | -30.004 | 5.6355 | 0.56694 | 5.6639 | 0.1006 | 0 | 0 | 0 | 0 | 0
83 | -19.7207 | 3.6621 | 0.098113 | 23.6591 | 23.678 | 2.9392 | 0.24971 | 0.014623 | 37251.1 | 1e-13 | -30.004 | 5.8457 | 0.34576 | 5.8559 | 0.059148 | 0 | 0 | 0 | 0 | 0
84 | -24.6315 | 2.9922 | 0.12254 | 23.6703 | 23.6857 | 2.8605 | 0.24974 | 0.014231 | 40083 | 1.1839e-13 | -30.004 | 5.6847 | 0.39728 | 5.6985 | 0.069886 | 0 | 0 | 0 | 0 | 0
85 | -22.8874 | 3.1126 | 0.11387 | 23.6737 | 23.6898 | 2.9891 | 0.24972 | 0.014871 | 42524.3 | 1.4017e-13 | -30.004 | 5.9059 | 0.76533 | 5.9553 | 0.12959 | 0 | 0 | 0 | 0 | 0
86 | -27.1971 | 3.033 | 0.13531 | 23.6666 | 23.6822 | 3.0162 | 0.25025 | 0.015006 | 37496.2 | 2.1544e-13 | -30.004 | 5.9849 | 0.36747 | 5.9962 | 0.061399 | 0 | 0 | 0 | 0 | 0
87 | -14.7815 | 0.83301 | 0.07354 | 23.6704 | 23.6747 | 3.0281 | 0.25017 | 0.015065 | 40116.1 | 2.5507e-13 | -30.004 | 6.0021 | 0.48863 | 6.0219 | 0.08141 | 0 | 0 | 0 | 0 | 0
88 | -22.6204 | 3.101 | 0.11254 | 23.6737 | 23.6897 | 3.1999 | 0.24937 | 0.01592 | 42559 | 3.02e-13 | -30.004 | 6.2985 | 1.0418 | 6.3841 | 0.16541 | 0 | 0 | 0 | 0 | 0
89 | -27.4165 | 2.9767 | 0.1364 | 23.6679 | 23.6832 | 3.0969 | 0.25 | 0.015407 | 37632.4 | 4.6416e-13 | -30.004 | 6.1496 | 0.40338 | 6.1628 | 0.065595 | 0 | 0 | 0 | 0 | 0
90 | -16.1538 | 0.92427 | 0.080367 | 23.6701 | 23.6748 | 3.1263 | 0.24998 | 0.015554 | 40144.5 | 5.4954e-13 | -30.004 | 6.1911 | 0.61888 | 6.222 | 0.099963 | 0 | 0 | 0 | 0 | 0
91 | -27.6131 | 2.9767 | 0.13738 | 23.6683 | 23.6837 | 3.2088 | 0.24999 | 0.015964 | 37713.8 | 1e-12 | -30.004 | 6.3687 | 0.46947 | 6.386 | 0.073715 | 0 | 0 | 0 | 0 | 0
92 | -24.4832 | 3 | 0.12181 | 23.6701 | 23.6856 | 3.24 | 0.24989 | 0.01612 | 40181.7 | 1.1839e-12 | -30.004 | 6.4023 | 0.78864 | 6.4507 | 0.12318 | 0 | 0 | 0 | 0 | 0
93 | -27.3275 | 2.9126 | 0.13596 | 23.6686 | 23.6836 | 3.3084 | 0.24999 | 0.01646 | 37771.7 | 2.1544e-12 | -30.004 | 6.5593 | 0.57118 | 6.5841 | 0.087079 | 0 | 0 | 0 | 0 | 0
94 | -24.6956 | 2.9883 | 0.12286 | 23.6706 | 23.6859 | 3.4364 | 0.25007 | 0.017096 | 40219.8 | 2.5507e-12 | -30.004 | 6.7596 | 1.0231 | 6.8366 | 0.15135 | 0 | 0 | 0 | 0 | 0
95 | -22.1409 | 3.699 | 0.11015 | 23.6586 | 23.6776 | 3.4823 | 0.24907 | 0.017325 | 34872.9 | 2.7542e-12 | -30.004 | 6.9398 | 0.4715 | 6.9558 | 0.067941 | 0 | 0 | 0 | 0 | 0
96 | -27.58 | 2.965 | 0.13721 | 23.6687 | 23.684 | 3.4686 | 0.2501 | 0.017257 | 37821.4 | 4.6416e-12 | -30.004 | 6.8622 | 0.72084 | 6.8999 | 0.10505 | 0 | 0 | 0 | 0 | 0
97 | -24.7014 | 2.9631 | 0.12289 | 23.6707 | 23.686 | 3.724 | 0.24992 | 0.018528 | 40256.2 | 5.4954e-12 | -30.004 | 7.2886 | 1.355 | 7.4135 | 0.18591 | 0 | 0 | 0 | 0 | 0
98 | -30.2782 | 2.9068 | 0.15064 | 23.6658 | 23.6808 | 3.6059 | 0.24975 | 0.01794 | 35119.8 | 5.9338e-12 | -30.004 | 7.1636 | 0.52812 | 7.183 | 0.073723 | 0 | 0 | 0 | 0 | 0
99 | -27.6105 | 2.9612 | 0.13737 | 23.6688 | 23.6841 | 3.6582 | 0.24944 | 0.0182 | 37863.3 | 1e-11 | -30.004 | 7.2388 | 0.91518 | 7.2964 | 0.12643 | 0 | 0 | 0 | 0 | 0
100 | -18.0039 | 0.58641 | 0.089572 | 23.6669 | 23.6699 | 3.713 | 0.24999 | 0.018473 | 35243.2 | 1.2784e-11 | -30.004 | 7.3645 | 0.60639 | 7.3894 | 0.082339 | 0 | 0 | 0 | 0 | 0
101 | -17.868 | 0.71456 | 0.088896 | 23.669 | 23.6727 | 3.921 | 0.24967 | 0.019507 | 37890.2 | 2.1544e-11 | -30.004 | 7.7276 | 1.1537 | 7.8133 | 0.1493 | 0 | 0 | 0 | 0 | 0
102 | -17.807 | 0.77864 | 0.088592 | 23.6663 | 23.6703 | 3.8786 | 0.24982 | 0.019296 | 35311.7 | 2.7542e-11 | -30.004 | 7.688 | 0.74679 | 7.7242 | 0.097137 | 0 | 0 | 0 | 0 | 0
103 | -23.969 | 3.5981 | 0.11925 | 23.6601 | 23.6787 | 4.1441 | 0.24889 | 0.020618 | 32282.8 | 4.3652e-11 | -30.004 | 8.2559 | 0.6803 | 8.2839 | 0.082402 | 0 | 0 | 0 | 0 | 0
104 | -17.1917 | 0.89126 | 0.085531 | 23.6687 | 23.6733 | 4.236 | 0.24921 | 0.021075 | 37915.9 | 4.6416e-11 | -30.004 | 8.331 | 1.4516 | 8.4566 | 0.17424 | 0 | 0 | 0 | 0 | 0
105 | -30.3709 | 2.8466 | 0.1511 | 23.6662 | 23.6809 | 4.1145 | 0.25025 | 0.02047 | 35372.1 | 5.9338e-11 | -30.004 | 8.1243 | 0.95244 | 8.18 | 0.11723 | 0 | 0 | 0 | 0 | 0
106 | -34.353 | 2.9282 | 0.17091 | 23.6678 | 23.6829 | 4.289 | 0.24962 | 0.021338 | 32532.5 | 9.4044e-11 | -30.004 | 8.5103 | 0.80449 | 8.5482 | 0.094532 | 0 | 0 | 0 | 0 | 0
107 | -17.2222 | 0.89515 | 0.085683 | 23.6686 | 23.6732 | 4.6391 | 0.25031 | 0.02308 | 37941.1 | 1e-10 | -30.004 | 9.0274 | 1.8776 | 9.2206 | 0.20798 | 0 | 0 | 0 | 0 | 0
108 | -31.2598 | 2.8447 | 0.15552 | 23.6669 | 23.6816 | 4.3613 | 0.24965 | 0.021698 | 35420.6 | 1.2784e-10 | -30.004 | 8.6108 | 1.1815 | 8.6915 | 0.13722 | 0 | 0 | 0 | 0 | 0
109 | -34.9819 | 2.8291 | 0.17404 | 23.6689 | 23.6835 | 4.5025 | 0.24975 | 0.022401 | 32673.4 | 2.0261e-10 | -30.004 | 8.9145 | 0.98805 | 8.9691 | 0.11084 | 0 | 0 | 0 | 0 | 0
110 | -31.1138 | 2.8252 | 0.1548 | 23.6672 | 23.6817 | 4.706 | 0.24992 | 0.023413 | 35467.2 | 2.7542e-10 | -30.004 | 9.256 | 1.4472 | 9.3684 | 0.15635 | 0 | 0 | 0 | 0 | 0
111 | -35.5679 | 2.7981 | 0.17695 | 23.6693 | 23.6837 | 4.7678 | 0.24992 | 0.023721 | 32760.1 | 4.3652e-10 | -30.004 | 9.4122 | 1.2211 | 9.4911 | 0.12973 | 0 | 0 | 0 | 0 | 0
112 | -15.9531 | 0.57087 | 0.079369 | 23.6673 | 23.6702 | 5.0975 | 0.24937 | 0.025361 | 35493.9 | 5.9338e-10 | -30.004 | 10.016 | 1.7628 | 10.17 | 0.17599 | 0 | 0 | 0 | 0 | 0
113 | -21.2298 | 1.6699 | 0.10562 | 23.6601 | 23.6687 | 4.9242 | 0.24894 | 0.024499 | 29656.3 | 6.0256e-10 | -30.004 | 9.782 | 1.0772 | 9.8411 | 0.11012 | 0 | 0 | 0 | 0 | 0
114 | -35.5671 | 2.7786 | 0.17695 | 23.6695 | 23.6838 | 5.0999 | 0.25017 | 0.025373 | 32822.7 | 9.4044e-10 | -30.004 | 10.0315 | 1.4926 | 10.142 | 0.14879 | 0 | 0 | 0 | 0 | 0
115 | -30.4862 | 2.8194 | 0.15167 | 23.6667 | 23.6813 | 5.5263 | 0.2503 | 0.027494 | 35535 | 1.2784e-09 | -30.004 | 10.7675 | 2.1712 | 10.9842 | 0.20165 | 0 | 0 | 0 | 0 | 0
116 | -37.0992 | 2.8019 | 0.18457 | 23.6672 | 23.6816 | 5.2465 | 0.24972 | 0.026102 | 29910.3 | 1.2982e-09 | -30.004 | 10.3676 | 1.3302 | 10.4526 | 0.12831 | 0 | 0 | 0 | 0 | 0
117 | -16.2566 | 0.43883 | 0.080879 | 23.6696 | 23.6718 | 5.5912 | 0.24981 | 0.027817 | 32856.2 | 2.0261e-09 | -30.004 | 10.9863 | 1.8144 | 11.1351 | 0.16515 | 0 | 0 | 0 | 0 | 0
118 | -31.2061 | 2.8388 | 0.15525 | 23.6673 | 23.6819 | 6.0656 | 0.25012 | 0.030177 | 35575.7 | 2.7542e-09 | -30.004 | 11.7371 | 2.7941 | 12.0651 | 0.23806 | 0 | 0 | 0 | 0 | 0
119 | -19.7183 | 0.45243 | 0.098101 | 23.6686 | 23.671 | 5.6102 | 0.24969 | 0.027912 | 30033.5 | 2.7968e-09 | -30.004 | 11.0611 | 1.6168 | 11.1787 | 0.14617 | 0 | 0 | 0 | 0 | 0
120 | -34.163 | 2.8155 | 0.16997 | 23.6687 | 23.6832 | 6.0323 | 0.24992 | 0.030012 | 32903.5 | 4.3652e-09 | -30.004 | 11.8124 | 2.1619 | 12.0086 | 0.18302 | 0 | 0 | 0 | 0 | 0
121 | -15.3176 | 0.38641 | 0.076207 | 23.6677 | 23.6697 | 6.1911 | 0.24975 | 0.030801 | 30101.8 | 6.0256e-09 | -30.004 | 12.1686 | 2.0057 | 12.3327 | 0.16483 | 0 | 0 | 0 | 0 | 0
122 | -16.5683 | 0.48932 | 0.082429 | 23.6694 | 23.6719 | 6.6597 | 0.2502 | 0.033133 | 32930.5 | 9.4044e-09 | -30.004 | 12.9767 | 2.6392 | 13.2424 | 0.20338 | 0 | 0 | 0 | 0 | 0
123 | -28.4328 | 3.3107 | 0.14146 | 23.6604 | 23.6774 | 6.2134 | 0.24957 | 0.030912 | 27049.2 | 9.5499e-09 | -30.004 | 12.2457 | 1.8587 | 12.386 | 0.15178 | 0 | 0 | 0 | 0 | 0
124 | -37.1787 | 2.7612 | 0.18497 | 23.6674 | 23.6816 | 6.5957 | 0.24988 | 0.032815 | 30167.5 | 1.2982e-08 | -30.004 | 12.9234 | 2.3322 | 13.1321 | 0.18046 | 0 | 0 | 0 | 0 | 0
125 | -34.3369 | 2.8408 | 0.17083 | 23.6687 | 23.6833 | 7.2123 | 0.24958 | 0.035882 | 32975 | 2.0261e-08 | -30.004 | 13.9994 | 3.2738 | 14.3771 | 0.23385 | 0 | 0 | 0 | 0 | 0
126 | -19.1415 | 0.41553 | 0.095231 | 23.6676 | 23.6697 | 6.8098 | 0.24948 | 0.03388 | 27281.5 | 2.0575e-08 | -30.004 | 13.3884 | 2.2732 | 13.58 | 0.16979 | 0 | 0 | 0 | 0 | 0
127 | -17.6172 | 0.40194 | 0.087648 | 23.6685 | 23.6706 | 7.3439 | 0.25022 | 0.036537 | 30201 | 2.7968e-08 | -30.004 | 14.3281 | 2.8142 | 14.6019 | 0.19641 | 0 | 0 | 0 | 0 | 0
128 | -35.4446 | 2.7961 | 0.17634 | 23.6694 | 23.6838 | 7.9611 | 0.25033 | 0.039608 | 33017.7 | 4.3652e-08 | -30.004 | 15.2327 | 4.2796 | 15.8225 | 0.28095 | 0 | 0 | 0 | 0 | 0
129 | -16.4566 | 0.37476 | 0.081874 | 23.6671 | 23.6691 | 7.6593 | 0.24994 | 0.038106 | 27404.5 | 4.4327e-08 | -30.004 | 14.9821 | 2.8262 | 15.2463 | 0.18864 | 0 | 0 | 0 | 0 | 0
130 | -37.3548 | 2.765 | 0.18584 | 23.6678 | 23.682 | 7.9469 | 0.25002 | 0.039537 | 30252.5 | 6.0256e-08 | -30.004 | 15.4594 | 3.329 | 15.8138 | 0.21534 | 0 | 0 | 0 | 0 | 0
131 | -41.3753 | 2.7087 | 0.20585 | 23.667 | 23.6809 | 8.2827 | 0.25008 | 0.041208 | 27500.9 | 9.5499e-08 | -30.004 | 16.1435 | 3.302 | 16.4778 | 0.20454 | 0 | 0 | 0 | 0 | 0
132 | -20.4997 | 0.51068 | 0.10199 | 23.6687 | 23.6714 | 8.8193 | 0.25008 | 0.043877 | 30279.5 | 1.2982e-07 | -30.004 | 17.0567 | 4.1103 | 17.545 | 0.24098 | 0 | 0 | 0 | 0 | 0
133 | -32.7195 | 3.3107 | 0.16278 | 23.6607 | 23.6777 | 8.8542 | 0.24927 | 0.044051 | 24467.9 | 1.7378e-07 | -30.004 | 17.1444 | 4.2852 | 17.6718 | 0.24994 | 0 | 0 | 0 | 0 | 0
134 | -16.5827 | 0.18835 | 0.082501 | 23.6686 | 23.6696 | 9.251 | 0.24986 | 0.046025 | 27544.8 | 2.0575e-07 | -30.004 | 17.9821 | 3.9926 | 18.4201 | 0.22203 | 0 | 0 | 0 | 0 | 0
135 | -15.7596 | 0.40388 | 0.078406 | 23.6681 | 23.6702 | 10.087 | 0.24968 | 0.050184 | 30306.3 | 2.7968e-07 | -30.004 | 19.3385 | 5.4787 | 20.0996 | 0.2833 | 0 | 0 | 0 | 0 | 0
136 | -51.3205 | 2.6485 | 0.25533 | 23.6685 | 23.6822 | 9.8032 | 0.24933 | 0.048772 | 24738 | 3.744e-07 | -30.004 | 18.8592 | 5.1938 | 19.5613 | 0.2754 | 0 | 0 | 0 | 0 | 0
137 | -19.007 | 0.50291 | 0.094562 | 23.6675 | 23.6701 | 10.0679 | 0.25017 | 0.050089 | 27578.1 | 4.4327e-07 | -30.004 | 19.4664 | 4.6856 | 20.0224 | 0.2407 | 0 | 0 | 0 | 0 | 0
138 | -37.2223 | 2.7534 | 0.18519 | 23.6677 | 23.6819 | 11.0971 | 0.24999 | 0.055209 | 30354.3 | 6.0256e-07 | -30.004 | 20.9087 | 7.1109 | 22.0849 | 0.34009 | 0 | 0 | 0 | 0 | 0
139 | -55.663 | 2.5282 | 0.27693 | 23.6706 | 23.6836 | 11.003 | 0.24987 | 0.054741 | 24911.2 | 8.0662e-07 | -30.004 | 20.9913 | 6.2714 | 21.9081 | 0.29876 | 0 | 0 | 0 | 0 | 0
140 | -42.0485 | 2.7184 | 0.2092 | 23.6675 | 23.6815 | 11.4562 | 0.24992 | 0.056996 | 27634.9 | 9.5499e-07 | -30.004 | 22.0095 | 5.9737 | 22.8057 | 0.27141 | 0 | 0 | 0 | 0 | 0
141 | -56.6146 | 2.5592 | 0.28166 | 23.6712 | 23.6844 | 12.4116 | 0.25023 | 0.061749 | 25024.5 | 1.7378e-06 | -30.004 | 23.4773 | 7.6015 | 24.6772 | 0.32378 | 0 | 0 | 0 | 0 | 0
142 | -44.2167 | 2.635 | 0.21998 | 23.6688 | 23.6824 | 12.6474 | 0.24971 | 0.062922 | 27690.1 | 2.0575e-06 | -30.004 | 24.1051 | 7.3423 | 25.1985 | 0.30459 | 0 | 0 | 0 | 0 | 0
143 | -20.5447 | 1.2291 | 0.10221 | 23.6614 | 23.6677 | 12.6572 | 0.24854 | 0.062971 | 22127.8 | 2.7542e-06 | -30.004 | 24.6202 | 5.9839 | 25.337 | 0.24305 | 0 | 0 | 0 | 0 | 0
144 | -57.089 | 2.5146 | 0.28402 | 23.6716 | 23.6846 | 13.9469 | 0.25002 | 0.069388 | 25115 | 3.744e-06 | -30.004 | 26.2419 | 9.0325 | 27.7529 | 0.3442 | 0 | 0 | 0 | 0 | 0
145 | -19.292 | 0.3301 | 0.09598 | 23.6693 | 23.671 | 14.6461 | 0.25044 | 0.072866 | 27717 | 4.4327e-06 | -30.004 | 27.4262 | 9.7112 | 29.0947 | 0.35409 | 0 | 0 | 0 | 0 | 0
146 | -94.231 | 2.5262 | 0.46881 | 23.6679 | 23.6809 | 14.2579 | 0.24918 | 0.070935 | 22384 | 5.9338e-06 | -30.004 | 27.5366 | 7.2196 | 28.4673 | 0.26218 | 0 | 0 | 0 | 0 | 0
147 | -23.4776 | 0.027184 | 0.1168 | 23.6719 | 23.672 | 15.8748 | 0.24993 | 0.078979 | 25150.2 | 8.0662e-06 | -30.004 | 29.9059 | 10.2076 | 31.5999 | 0.34132 | 0 | 0 | 0 | 0 | 0
148 | -42.6028 | 2.666 | 0.21195 | 23.6683 | 23.682 | 17.055 | 0.25059 | 0.084851 | 27772.6 | 9.5499e-06 | -30.004 | 31.0927 | 13.4084 | 33.8606 | 0.43124 | 0 | 0 | 0 | 0 | 0
149 | -96.9941 | 1.6524 | 0.48256 | 23.6743 | 23.6828 | 15.7467 | 0.24995 | 0.078342 | 22507.9 | 1.2784e-05 | -30.004 | 30.2151 | 8.3321 | 31.3429 | 0.27576 | 0 | 0 | 0 | 0 | 0
150 | -17.1057 | 0.040777 | 0.085103 | 23.6702 | 23.6704 | 18.2044 | 0.25016 | 0.090569 | 25178.6 | 1.7378e-05 | -30.004 | 33.9785 | 12.4994 | 36.2046 | 0.36786 | 0 | 0 | 0 | 0 | 0
151 | -97.2607 | 1.5806 | 0.48388 | 23.6752 | 23.6833 | 18.0158 | 0.25003 | 0.089631 | 22577.2 | 2.7542e-05 | -30.004 | 34.3449 | 10.2701 | 35.8475 | 0.29903 | 0 | 0 | 0 | 0 | 0
152 | -50.121 | 2.5864 | 0.24936 | 23.6697 | 23.683 | 20.8776 | 0.25002 | 0.10387 | 25244.5 | 3.744e-05 | -30.004 | 38.4026 | 15.8466 | 41.5436 | 0.41264 | 0 | 0 | 0 | 0 | 0
153 | -92.8193 | 2.9767 | 0.46179 | 23.6615 | 23.6769 | 20.3163 | 0.2496 | 0.10108 | 19908.4 | 5.0119e-05 | -30.004 | 38.9132 | 11.2094 | 40.4956 | 0.28806 | 0 | 0 | 0 | 0 | 0
154 | -97.373 | 1.5767 | 0.48444 | 23.6755 | 23.6836 | 20.7805 | 0.25003 | 0.10339 | 22622.1 | 5.9338e-05 | -30.004 | 39.2996 | 12.8543 | 41.3484 | 0.32708 | 0 | 0 | 0 | 0 | 0
155 | -56.7201 | 2.5845 | 0.28219 | 23.6714 | 23.6847 | 24.046 | 0.24963 | 0.11963 | 25309.8 | 8.0662e-05 | -30.004 | 43.5626 | 19.9735 | 47.9233 | 0.4585 | 0 | 0 | 0 | 0 | 0
156 | -95.5554 | 0.60971 | 0.4754 | 23.6752 | 23.6783 | 23.1917 | 0.24972 | 0.11538 | 20141.7 | 0.00010798 | -30.004 | 44.1908 | 13.4903 | 46.2041 | 0.30527 | 0 | 0 | 0 | 0 | 0
157 | -19.6742 | 0.38252 | 0.097882 | 23.6757 | 23.6737 | 25.0002 | 0.24361 | 0.12438 | 22637.3 | 0.00012784 | -30.004 | 47.9201 | 17.6225 | 51.0577 | 0.36775 | 0 | 0 | 0 | 0 | 0
158 | -17.6461 | 0.034951 | 0.087792 | 23.672 | 23.6722 | 24.9979 | 0.21583 | 0.12437 | 25315.5 | 0.00017378 | -30.004 | 50.5089 | 27.7383 | 57.6243 | 0.54918 | 0 | 0 | 0 | 0 | 0
159 | -21.2026 | 0.78058 | 0.10549 | 23.6752 | 23.6712 | 24.9878 | 0.21431 | 0.12432 | 20252.2 | 0.00023263 | -30.004 | 54.6623 | 19.4127 | 58.007 | 0.35514 | 0 | 0 | 0 | 0 | 0
160 | -18.4583 | 0.066019 | 0.091832 | 23.673 | 23.6726 | 24.9995 | 0.1999 | 0.12438 | 22646.3 | 0.00027542 | -30.004 | 57.4335 | 23.9334 | 62.2207 | 0.41671 | 0 | 0 | 0 | 0 | 0
161 | -94.7621 | 1.1165 | 0.47145 | 23.6714 | 23.6772 | 24.9913 | 0.19461 | 0.12433 | 20304.1 | 0.00050119 | -30.004 | 60.0977 | 21.6843 | 63.8901 | 0.36082 | 0 | 0 | 0 | 0 | 0
162 | -97.5794 | 1.6233 | 0.48547 | 23.6723 | 23.6806 | 24.997 | 0.18515 | 0.12436 | 22653.7 | 0.00059338 | -30.004 | 61.6101 | 26.759 | 67.1703 | 0.43433 | 0 | 0 | 0 | 0 | 0
163 | -96.3401 | 0.63495 | 0.4793 | 23.6743 | 23.6775 | 24.9964 | 0.16852 | 0.12436 | 20331.1 | 0.0010798 | -30.004 | 68.9772 | 26.2268 | 73.795 | 0.38022 | 0 | 0 | 0 | 0 | 0
164 | -52.8865 | 0.40777 | 0.26312 | 23.6734 | 23.6755 | 25.0026 | 0.14758 | 0.12439 | 22713.3 | 0.0012784 | -30.004 | 75.178 | 38.1146 | 84.2879 | 0.50699 | 0 | 0 | 0 | 0 | 0
165 | -22.8661 | 0.88155 | 0.11376 | 23.6616 | 23.6662 | 24.9991 | 0.14473 | 0.12437 | 17716.6 | 0.0015849 | -30.004 | 80.5406 | 29.9704 | 85.9361 | 0.37212 | 0 | 0 | 0 | 0 | 0
166 | -97.0211 | 0.53204 | 0.48269 | 23.6746 | 23.6773 | 24.9886 | 0.14379 | 0.12432 | 20346 | 0.0023263 | -30.004 | 80.2826 | 32.0873 | 86.4575 | 0.39968 | 0 | 0 | 0 | 0 | 0
167 | -17.2128 | 0.14563 | 0.085636 | 23.6726 | 23.6718 | 25.0001 | 0.11694 | 0.12438 | 22719 | 0.0027542 | -30.004 | 89.5926 | 57.3287 | 106.3645 | 0.63988 | 0 | 0 | 0 | 0 | 0
168 | -94.6843 | 0.65825 | 0.47107 | 23.667 | 23.6704 | 24.9148 | 0.12593 | 0.12395 | 17931 | 0.0034145 | -30.004 | 92.1937 | 34.484 | 98.4318 | 0.37404 | 0 | 0 | 0 | 0 | 0
169 | -22.0185 | 0.3068 | 0.10954 | 23.6745 | 23.673 | 25.0053 | 0.098302 | 0.1244 | 20355 | 0.0050119 | -30.004 | 113.4809 | 56.0177 | 126.5539 | 0.49363 | 0 | 0 | 0 | 0 | 0
170 | -96.8518 | 0.10097 | 0.48185 | 23.6708 | 23.6713 | 24.9539 | 0.11233 | 0.12415 | 18033.4 | 0.0073564 | -30.004 | 103.514 | 38.7165 | 110.5175 | 0.37402 | 0 | 0 | 0 | 0 | 0
171 | -18.5315 | 0.1534 | 0.092197 | 23.6733 | 23.6725 | 24.9953 | 0.076386 | 0.12435 | 20361.4 | 0.010798 | -30.004 | 140.782 | 81.7513 | 162.797 | 0.58069 | 0 | 0 | 0 | 0 | 0
172 | -21.6211 | 0.55922 | 0.10757 | 23.6714 | 23.6685 | 24.9582 | 0.083782 | 0.12417 | 18083.1 | 0.015849 | -30.004 | 135.9295 | 59.0636 | 148.2071 | 0.43452 | 0 | 0 | 0 | 0 | 0
173 | -97.1303 | 0.61359 | 0.48324 | 23.6728 | 23.676 | 25.0057 | 0.084133 | 0.12441 | 20367.5 | 0.023263 | -30.004 | 130.6829 | 69.1899 | 147.8691 | 0.52945 | 0 | 0 | 0 | 0 | 0
174 | -96.7896 | 0.25825 | 0.48154 | 23.6692 | 23.6706 | 24.9829 | 0.076698 | 0.12429 | 18108.8 | 0.034145 | -30.004 | 148.0105 | 65.992 | 162.0557 | 0.44586 | 0 | 0 | 0 | 0 | 0
175 | -97.2118 | 0.5165 | 0.48364 | 23.6734 | 23.6761 | 25.0388 | 0.075023 | 0.12457 | 20374 | 0.050119 | -30.004 | 138.9857 | 90.8516 | 166.0453 | 0.65368 | 0 | 0 | 0 | 0 | 0
176 | -33.9077 | 0.5165 | 0.1687 | 23.6709 | 23.6682 | 24.9983 | 0.04827 | 0.12437 | 18124.1 | 0.073564 | -30.004 | 221.6253 | 131.4072 | 257.6541 | 0.59293 | 0 | 0 | 0 | 0 | 0
177 | -96.4145 | 1.2117 | 0.47967 | 23.6616 | 23.6679 | 24.9923 | 0.06417 | 0.12434 | 15332.3 | 0.1 | -30.004 | 179.6489 | 72.6024 | 193.7649 | 0.40414 | 0 | 0 | 0 | 0 | 0
178 | -97.4686 | 0.04466 | 0.48492 | 23.6699 | 23.6701 | 25.0182 | 0.053531 | 0.12447 | 18133.1 | 0.15849 | -30.004 | 208.0861 | 103.7466 | 232.5149 | 0.49858 | 0 | 0 | 0 | 0 | 0
179 | -98.4815 | 0.29709 | 0.48996 | 23.6698 | 23.6683 | 24.9944 | 0.057107 | 0.12435 | 15533.2 | 0.21544 | -30.004 | 201.5569 | 82.4003 | 217.7498 | 0.40882 | 0 | 0 | 0 | 0 | 0
180 | -97.6326 | 0.034951 | 0.48573 | 23.6706 | 23.6704 | 25.0047 | 0.044657 | 0.1244 | 18140.2 | 0.34145 | -30.004 | 243.3101 | 135.6495 | 278.5688 | 0.55752 | 0 | 0 | 0 | 0 | 0
181 | -98.4977 | 0.25437 | 0.49004 | 23.6702 | 23.6689 | 24.9931 | 0.048106 | 0.12434 | 15635.6 | 0.46416 | -30.004 | 237.0768 | 102.9867 | 258.4795 | 0.4344 | 0 | 0 | 0 | 0 | 0
182 | -97.6 | 0.038835 | 0.48557 | 23.6707 | 23.6705 | 25.0073 | 0.036977 | 0.12441 | 18147.9 | 0.73564 | -30.004 | 268.9658 | 202.148 | 336.4616 | 0.75158 | 0 | 0 | 0 | 0 | 0
183 | -98.5811 | 0.24078 | 0.49045 | 23.6703 | 23.6691 | 24.9907 | 0.039134 | 0.12433 | 15685.7 | 1 | -30.004 | 285.2459 | 139.9104 | 317.7108 | 0.49049 | 0 | 0 | 0 | 0 | 0

## Data header
Measurement type: | Temp. Freq. Sweep
| Static load (Force) | Dynamic load (Strain) | Contact Force: | Frequency range: |  | Frequency increment: | Soak time:
Values: | 100 | 0.25 | 1.7 | 0.1 | 100 | 3 | 1000
Limits: | 1.5 | 25
Intermeasurement load: | remove
Sample shape: | Width: | Thickness: | Height:
Cuboid | 10 | 10.05 | 0.515
Operator Name: | Eplexor 2189
Project: | Temperature frequency sweep
Date / Time: | 2019-09-11 11:00
Material / Remark: DLS 10x10 EVAT11
Mode: | Material
Result: | Modulus
DIN Form: | Lm² / ( L0 * A0 )