## Exported Data
Nr | F stat. | Strain stat | Stress stat | Lo | Lm | F dyn. | Strain dyn | Stress dyn | Time | f | T | E' | E'' | ¦E*¦ | tan delta | F cont. | T2 | T3 | ¦J*¦
| N | % | MPa | mm | mm | N | % | MPa | s | Hz | °C | MPa | MPa | MPa |  | N | °C | °C | 1/MPa
1 | -28.9258 | 0.025645 | 6.5484 | 21.7977 | 21.8033 | 0.65901 | 0.0018433 | 0.14919 | 6432.17 | 0.1 | -49.9612 | 8097.1755 | 93.0745 | 8097.7105 | 0.011495 | -0.20494 | 0 | 0 | 0.00012349
2 | -26.8865 | 0.053194 | 6.0868 | 21.7884 | 21.7999 | 0.84103 | 0.0022221 | 0.1904 | 6893.37 | 0.21544 | -49.9617 | 8576.8438 | 118.1935 | 8577.6582 | 0.013781 | -0.1784 | 0 | 0 | 0.00011658
3 | -26.2966 | 0.05563 | 5.9532 | 21.7868 | 21.7989 | 1.0727 | 0.0027859 | 0.24284 | 7031.9 | 0.46416 | -49.7383 | 8725.5351 | 124.8434 | 8726.4281 | 0.014308 | -0.31458 | 0 | 0 | 0.00011459
4 | -26.2268 | 0.058203 | 5.9374 | 21.7859 | 21.7986 | 1.3939 | 0.003597 | 0.31556 | 7110.61 | 1 | -49.8128 | 8781.7647 | 139.9168 | 8782.8792 | 0.015933 | -0.13145 | 0 | 0 | 0.00011386
5 | -26.616 | 0.057743 | 6.0255 | 21.7862 | 21.7988 | 1.8582 | 0.0047432 | 0.42068 | 7159.72 | 2.1544 | -49.8721 | 8877.9483 | 160.2883 | 8879.3952 | 0.018055 | -0.20487 | 0 | 0 | 0.00011262
6 | -26.636 | 0.057422 | 6.0301 | 21.7861 | 21.7986 | 3.5937 | 0.0091481 | 0.81356 | 7195.98 | 4.6416 | -49.9172 | 8901.6209 | 180.5476 | 8903.4517 | 0.020283 | -0.15205 | 0 | 0 | 0.00011232
7 | -26.4454 | 0.05756 | 5.9869 | 21.7861 | 21.7986 | 19.7297 | 0.049674 | 4.4666 | 7227.16 | 10 | -49.917 | 8999.4848 | 218.0459 | 9002.1259 | 0.024229 | -0.20124 | 0 | 0 | 0.00011108
8 | -26.555 | 0.056182 | 6.0117 | 21.7862 | 21.7984 | 20.0645 | 0.05005 | 4.5424 | 7254.93 | 21.5443 | -49.9614 | 9082.8923 | 230.9244 | 9085.8274 | 0.025424 | -0.13091 | 0 | 0 | 0.00011006
9 | -26.6686 | 0.056596 | 6.0374 | 21.7861 | 21.7985 | 20.1748 | 0.049979 | 4.5673 | 7282.25 | 46.4159 | -49.9612 | 9144.7919 | 271.7053 | 9148.8274 | 0.029711 | -0.18531 | 0 | 0 | 0.0001093
10 | -26.5967 | 0.055448 | 6.0212 | 21.7861 | 21.7982 | 20.3379 | 0.049898 | 4.6043 | 7307.87 | 100 | -49.9912 | 9228.6334 | 407.0247 | 9237.6048 | 0.044105 | -0.23801 | 0 | 0 | 0.00010825
11 | -26.2406 | 0.059884 | 5.9405 | 21.792 | 21.8051 | 0.66226 | 0.0017786 | 0.14993 | 9277.55 | 0.1 | -42.4885 | 8438.9761 | 87.1257 | 8439.4258 | 0.010324 | -0.11371 | 0 | 0 | 0.00011849
12 | -27.8184 | 0.059146 | 6.2977 | 21.7936 | 21.8065 | 0.83974 | 0.0022169 | 0.19011 | 9555.08 | 0.21544 | -42.3992 | 8584.6484 | 109.6313 | 8585.3484 | 0.012771 | -0.13557 | 0 | 0 | 0.00011648
13 | -27.7345 | 0.056438 | 6.2787 | 21.794 | 21.8063 | 1.0698 | 0.0028152 | 0.24218 | 9694.37 | 0.46416 | -42.4136 | 8611.5096 | 119.9366 | 8612.3447 | 0.013927 | -0.23668 | 0 | 0 | 0.00011611
14 | -27.7904 | 0.058272 | 6.2914 | 21.7942 | 21.8069 | 1.3894 | 0.003648 | 0.31454 | 9772.5 | 1 | -42.3841 | 8631.4611 | 130.6439 | 8632.4498 | 0.015136 | -0.20518 | 0 | 0 | 0.00011584
15 | -27.8109 | 0.057905 | 6.296 | 21.7943 | 21.807 | 1.8525 | 0.0048335 | 0.41938 | 9822.74 | 2.1544 | -42.4431 | 8685.4936 | 142.1532 | 8686.6568 | 0.016367 | -0.22662 | 0 | 0 | 0.00011512
16 | -28.0485 | 0.056758 | 6.3498 | 21.7945 | 21.8068 | 3.5831 | 0.0092694 | 0.81118 | 9860.04 | 4.6416 | -42.5026 | 8759.5757 | 161.0922 | 8761.0568 | 0.01839 | -0.22378 | 0 | 0 | 0.00011414
17 | -27.7248 | 0.054188 | 6.2766 | 21.7945 | 21.8063 | 13.1091 | 0.033814 | 2.9677 | 9890.92 | 10 | -42.4731 | 8784.2597 | 190.0811 | 8786.316 | 0.021639 | -0.22826 | 0 | 0 | 0.00011381
18 | -27.7965 | 0.056115 | 6.2928 | 21.7944 | 21.8067 | 19.5107 | 0.049997 | 4.417 | 9919.45 | 21.5443 | -42.4731 | 8841.7432 | 215.7902 | 8844.3761 | 0.024406 | -0.19985 | 0 | 0 | 0.00011307
19 | -27.8733 | 0.056849 | 6.3102 | 21.7945 | 21.8069 | 19.6418 | 0.049995 | 4.4467 | 9949.91 | 46.4159 | -42.4731 | 8900.482 | 260.6333 | 8904.2972 | 0.029283 | -0.18058 | 0 | 0 | 0.00011231
20 | -27.8642 | 0.056666 | 6.3081 | 21.7944 | 21.8068 | 19.8024 | 0.049961 | 4.483 | 9977.52 | 100 | -42.4587 | 8974.4801 | 396.2708 | 8983.2246 | 0.044155 | -0.07445 | 0 | 0 | 0.00011132
21 | -20.0699 | 0.06441 | 4.5436 | 21.7979 | 21.812 | 0.66102 | 0.0018285 | 0.14965 | 11943.5 | 0.1 | -34.955 | 8194.0236 | 113.2566 | 8194.8063 | 0.013822 | -0.19464 | 0 | 0 | 0.00012203
22 | -25.5795 | 0.058892 | 5.7909 | 21.8027 | 21.8155 | 0.83787 | 0.0022639 | 0.18968 | 12399.6 | 0.21544 | -34.9393 | 8387.6292 | 105.3252 | 8388.2905 | 0.012557 | -0.1535 | 0 | 0 | 0.00011921
23 | -26.0637 | 0.058752 | 5.9005 | 21.8036 | 21.8164 | 1.068 | 0.0028779 | 0.24179 | 12537.9 | 0.46416 | -34.9096 | 8410.5232 | 109.4495 | 8411.2353 | 0.013013 | -0.24286 | 0 | 0 | 0.00011889
24 | -26.0106 | 0.057513 | 5.8885 | 21.8037 | 21.8163 | 1.3858 | 0.0037181 | 0.31373 | 12614.9 | 1 | -34.8949 | 8446.9135 | 117.8004 | 8447.7349 | 0.013946 | -0.11437 | 0 | 0 | 0.00011837
25 | -25.9993 | 0.056504 | 5.8859 | 21.8039 | 21.8162 | 1.8473 | 0.0049371 | 0.41821 | 12663.3 | 2.1544 | -34.9248 | 8479.3691 | 126.6289 | 8480.3145 | 0.014934 | -0.27405 | 0 | 0 | 0.00011792
26 | -25.8879 | 0.054393 | 5.8607 | 21.8041 | 21.816 | 3.572 | 0.0094904 | 0.80866 | 12699 | 4.6416 | -34.9102 | 8528.9331 | 142.5004 | 8530.1234 | 0.016708 | -0.15653 | 0 | 0 | 0.00011723
27 | -26.0052 | 0.056366 | 5.8873 | 21.8041 | 21.8164 | 13.076 | 0.034547 | 2.9602 | 12728.9 | 10 | -34.9545 | 8576.761 | 171.8188 | 8578.4818 | 0.020033 | -0.18749 | 0 | 0 | 0.00011657
28 | -25.6183 | 0.057192 | 5.7997 | 21.8039 | 21.8163 | 19.0291 | 0.050043 | 4.308 | 12756.8 | 21.5443 | -34.9248 | 8616.0024 | 198.0487 | 8618.2783 | 0.022986 | -0.1907 | 0 | 0 | 0.00011603
29 | -25.9906 | 0.056733 | 5.8839 | 21.8041 | 21.8164 | 19.1331 | 0.050009 | 4.3315 | 12783.5 | 46.4159 | -34.9096 | 8667.855 | 244.9821 | 8671.3163 | 0.028263 | -0.21039 | 0 | 0 | 0.00011532
30 | -25.9585 | 0.056779 | 5.8767 | 21.804 | 21.8164 | 19.2732 | 0.049959 | 4.3632 | 12809.5 | 100 | -34.8804 | 8735.1881 | 379.9819 | 8743.4488 | 0.0435 | -0.24189 | 0 | 0 | 0.00011437
31 | -19.1146 | 0.06699 | 4.3273 | 21.8091 | 21.8237 | 0.65868 | 0.0018632 | 0.14912 | 14774 | 0.1 | -27.3995 | 8013.0009 | 121.9803 | 8013.9293 | 0.015223 | -0.22795 | 0 | 0 | 0.00012478
32 | -24.8235 | 0.0584 | 5.6197 | 21.8149 | 21.8277 | 0.83491 | 0.0023259 | 0.18901 | 15044.5 | 0.21544 | -27.4746 | 8134.9958 | 119.8341 | 8135.8784 | 0.014731 | -0.21342 | 0 | 0 | 0.00012291
33 | -24.7207 | 0.058262 | 5.5965 | 21.8153 | 21.828 | 1.0646 | 0.0029412 | 0.24101 | 15269 | 0.46416 | -27.43 | 8203.001 | 114.2804 | 8203.797 | 0.013932 | -0.21875 | 0 | 0 | 0.00012189
34 | -24.9476 | 0.057711 | 5.6478 | 21.8156 | 21.8282 | 1.3818 | 0.0038064 | 0.31283 | 15344.9 | 1 | -27.4144 | 8227.0997 | 116.71 | 8227.9275 | 0.014186 | -0.14551 | 0 | 0 | 0.00012154
35 | -24.9119 | 0.056748 | 5.6397 | 21.8156 | 21.8279 | 1.8434 | 0.0050616 | 0.41731 | 15393.6 | 2.1544 | -27.4147 | 8253.2347 | 119.4334 | 8254.0988 | 0.014471 | -0.20681 | 0 | 0 | 0.00012115
36 | -25.0255 | 0.056382 | 5.6655 | 21.8156 | 21.8279 | 3.5641 | 0.0097123 | 0.80687 | 15428.9 | 4.6416 | -27.4292 | 8316.0632 | 129.7832 | 8317.0758 | 0.015606 | -0.22093 | 0 | 0 | 0.00012023
37 | -24.7111 | 0.056887 | 5.5943 | 21.8153 | 21.8278 | 13.0446 | 0.035351 | 2.9531 | 15461 | 10 | -27.3846 | 8361.8946 | 156.0192 | 8363.35 | 0.018658 | -0.21202 | 0 | 0 | 0.00011957
38 | -24.7484 | 0.057482 | 5.6027 | 21.8154 | 21.828 | 18.5328 | 0.050021 | 4.1956 | 15487.3 | 21.5443 | -27.3546 | 8395.4424 | 181.0603 | 8397.3946 | 0.021567 | -0.1807 | 0 | 0 | 0.00011908
39 | -24.7333 | 0.056703 | 5.5993 | 21.8155 | 21.8278 | 18.6154 | 0.050008 | 4.2143 | 15512.8 | 46.4159 | -27.3997 | 8433.6981 | 228.283 | 8436.7871 | 0.027068 | -0.1403 | 0 | 0 | 0.00011853
40 | -25.1541 | 0.058445 | 5.6946 | 21.8156 | 21.8283 | 18.7681 | 0.050037 | 4.2489 | 15538.2 | 100 | -27.3995 | 8493.6105 | 362.6376 | 8501.3485 | 0.042695 | -0.21251 | 0 | 0 | 0.00011763
41 | -18.0254 | 0.070351 | 4.0807 | 21.8191 | 21.8345 | 0.65742 | 0.0018888 | 0.14883 | 17500.8 | 0.1 | -19.827 | 7889.3368 | 150.4011 | 7890.7703 | 0.019064 | -0.28023 | 0 | 0 | 0.00012673
42 | -22.9461 | 0.060754 | 5.1947 | 21.8257 | 21.8389 | 0.83282 | 0.002371 | 0.18854 | 17775.8 | 0.21544 | -20.0227 | 7960.746 | 128.7231 | 7961.7867 | 0.01617 | -0.071361 | 0 | 0 | 0.0001256
43 | -23.6294 | 0.058185 | 5.3494 | 21.827 | 21.8397 | 1.0617 | 0.003011 | 0.24036 | 17912.9 | 0.46416 | -20.0375 | 7991.138 | 124.7496 | 7992.1117 | 0.015611 | -0.19318 | 0 | 0 | 0.00012512
44 | -23.5998 | 0.058093 | 5.3427 | 21.8272 | 21.8399 | 1.3792 | 0.0038928 | 0.31222 | 17987.8 | 1 | -20.0223 | 8028.8871 | 121.9474 | 8029.8132 | 0.015189 | -0.07754 | 0 | 0 | 0.00012454
45 | -23.5353 | 0.056672 | 5.3281 | 21.8273 | 21.8396 | 1.8375 | 0.0051599 | 0.41599 | 18035.5 | 2.1544 | -20.0227 | 8070.1779 | 122.5135 | 8071.1077 | 0.015181 | -0.12467 | 0 | 0 | 0.0001239
46 | -23.6157 | 0.057451 | 5.3463 | 21.8274 | 21.84 | 3.5558 | 0.0099426 | 0.80498 | 18069.4 | 4.6416 | -20.0078 | 8104.6466 | 125.3051 | 8105.6152 | 0.015461 | -0.18222 | 0 | 0 | 0.00012337
47 | -23.6047 | 0.056947 | 5.3438 | 21.8274 | 21.8398 | 13.0144 | 0.036236 | 2.9463 | 18097.5 | 10 | -19.9925 | 8138.6711 | 146.761 | 8139.9942 | 0.018033 | -0.1778 | 0 | 0 | 0.00012285
48 | -23.6278 | 0.058367 | 5.349 | 21.8274 | 21.8402 | 18.0384 | 0.050091 | 4.0837 | 18122.8 | 21.5443 | -19.9925 | 8160.2864 | 167.9023 | 8162.0135 | 0.020576 | -0.15314 | 0 | 0 | 0.00012252
49 | -23.7147 | 0.057313 | 5.3687 | 21.8275 | 21.84 | 18.0864 | 0.05001 | 4.0945 | 18147.5 | 46.4159 | -19.9777 | 8194.0983 | 213.2244 | 8196.8721 | 0.026022 | -0.16289 | 0 | 0 | 0.000122
50 | -23.8265 | 0.05855 | 5.394 | 21.8276 | 21.8404 | 18.258 | 0.050127 | 4.1334 | 18170.9 | 100 | -19.992 | 8248.3011 | 343.3814 | 8255.4456 | 0.041631 | -0.24867 | 0 | 0 | 0.00012113
51 | -16.9687 | 0.068067 | 3.8415 | 21.8315 | 21.8464 | 0.65625 | 0.0019242 | 0.14857 | 19740 | 0.1 | -12.0674 | 7729.1923 | 189.7414 | 7731.5209 | 0.024549 | -0.13921 | 0 | 0 | 0.00012934
52 | -22.2353 | 0.059163 | 5.0338 | 21.838 | 21.8509 | 0.83079 | 0.0024635 | 0.18808 | 20013.5 | 0.21544 | -12.1888 | 7641.9619 | 168.3299 | 7643.8156 | 0.022027 | -0.13818 | 0 | 0 | 0.00013082
53 | -22.6398 | 0.059481 | 5.1254 | 21.839 | 21.852 | 1.0584 | 0.0031181 | 0.23962 | 20236.6 | 0.46416 | -12.2643 | 7692.5305 | 144.1591 | 7693.8812 | 0.01874 | -0.256 | 0 | 0 | 0.00012997
54 | -22.9645 | 0.057007 | 5.1989 | 21.8395 | 21.8519 | 1.3755 | 0.0040143 | 0.3114 | 20311.4 | 1 | -12.3248 | 7764.8585 | 141.0526 | 7766.1395 | 0.018166 | -0.22668 | 0 | 0 | 0.00012876
55 | -23.0284 | 0.057602 | 5.2133 | 21.8395 | 21.8521 | 1.833 | 0.0053265 | 0.41497 | 20358.3 | 2.1544 | -12.3395 | 7798.4851 | 134.2068 | 7799.6398 | 0.017209 | -0.28744 | 0 | 0 | 0.00012821
56 | -23.1562 | 0.058701 | 5.2423 | 21.8397 | 21.8525 | 3.5454 | 0.010223 | 0.80263 | 20392.1 | 4.6416 | -12.3694 | 7859.2878 | 132.7102 | 7860.4082 | 0.016886 | -0.24286 | 0 | 0 | 0.00012722
57 | -22.5954 | 0.055954 | 5.1153 | 21.8394 | 21.8516 | 12.9803 | 0.037299 | 2.9386 | 20420 | 10 | -12.3692 | 7885.9176 | 146.9501 | 7887.2866 | 0.018635 | -0.19027 | 0 | 0 | 0.00012679
58 | -23.1933 | 0.058472 | 5.2507 | 21.8394 | 21.8522 | 17.4727 | 0.050011 | 3.9556 | 20445.5 | 21.5443 | -12.3548 | 7917.0685 | 162.2564 | 7918.731 | 0.020495 | -0.14733 | 0 | 0 | 0.00012628
59 | -23.145 | 0.056137 | 5.2397 | 21.8396 | 21.8518 | 17.5364 | 0.049984 | 3.97 | 20470 | 46.4159 | -12.3548 | 7948.8981 | 202.7749 | 7951.484 | 0.02551 | -0.23014 | 0 | 0 | 0.00012576
60 | -22.6188 | 0.055863 | 5.1206 | 21.8393 | 21.8515 | 17.6725 | 0.050051 | 4.0008 | 20493.3 | 100 | -12.3697 | 7995.7396 | 327.0136 | 8002.424 | 0.040898 | -0.14405 | 0 | 0 | 0.00012496
61 | -14.845 | 0.067624 | 3.3607 | 21.8413 | 21.856 | 0.65297 | 0.0020115 | 0.14782 | 22060.2 | 0.1 | -4.5683 | 7355.8634 | 214.0224 | 7358.9763 | 0.029095 | -0.13376 | 0 | 0 | 0.00013589
62 | -21.0338 | 0.060875 | 4.7618 | 21.8479 | 21.8612 | 0.82718 | 0.0025574 | 0.18726 | 22327.7 | 0.21544 | -4.6742 | 7328.8826 | 191.9673 | 7331.3963 | 0.026193 | -0.17513 | 0 | 0 | 0.0001364
63 | -20.9538 | 0.057074 | 4.7437 | 21.8488 | 21.8613 | 1.0557 | 0.003233 | 0.23901 | 22461.5 | 0.46416 | -4.7195 | 7398.9983 | 176.7783 | 7401.1098 | 0.023892 | -0.17089 | 0 | 0 | 0.00013511
64 | -21.4023 | 0.058538 | 4.8452 | 21.849 | 21.8618 | 1.3707 | 0.0041553 | 0.3103 | 22536.4 | 1 | -4.7645 | 7474.577 | 164.9421 | 7476.3967 | 0.022067 | -0.13509 | 0 | 0 | 0.00013375
65 | -21.4968 | 0.058812 | 4.8666 | 21.8493 | 21.8621 | 1.8278 | 0.0054999 | 0.4138 | 22581.9 | 2.1544 | -4.7799 | 7530.9686 | 157.3612 | 7532.6125 | 0.020895 | -0.22371 | 0 | 0 | 0.00013276
66 | -21.5344 | 0.057851 | 4.8751 | 21.8494 | 21.862 | 3.5346 | 0.010561 | 0.80018 | 22614.8 | 4.6416 | -4.7951 | 7583.8246 | 148.6568 | 7585.2814 | 0.019602 | -0.264 | 0 | 0 | 0.00013183
67 | -21.4483 | 0.054968 | 4.8556 | 21.8491 | 21.8611 | 12.9396 | 0.038441 | 2.9294 | 22642.9 | 10 | -4.81 | 7627.0618 | 157.8779 | 7628.6956 | 0.0207 | -0.32149 | 0 | 0 | 0.00013108
68 | -21.099 | 0.056432 | 4.7766 | 21.8492 | 21.8615 | 16.9189 | 0.050033 | 3.8302 | 22667 | 21.5443 | -4.825 | 7662.1688 | 165.9652 | 7663.966 | 0.02166 | -0.13781 | 0 | 0 | 0.00013048
69 | -21.075 | 0.055197 | 4.7711 | 21.8491 | 21.8612 | 16.9877 | 0.050011 | 3.8458 | 22690.7 | 46.4159 | -4.8402 | 7695.7862 | 200.249 | 7698.391 | 0.026021 | -0.26903 | 0 | 0 | 0.0001299
70 | -21.0885 | 0.055059 | 4.7742 | 21.8492 | 21.8612 | 17.0827 | 0.049986 | 3.8673 | 22712.7 | 100 | -4.8402 | 7738.7858 | 316.9536 | 7745.2737 | 0.040957 | -0.1638 | 0 | 0 | 0.00012911
71 | -14.3244 | 0.076059 | 3.2429 | 21.8514 | 21.8681 | 0.64684 | 0.0021644 | 0.14644 | 24670.1 | 0.1 | 2.6988 | 6771.7829 | 240.2511 | 6776.0434 | 0.035478 | -0.1701 | 0 | 0 | 0.00014758
72 | -20.1013 | 0.061756 | 4.5507 | 21.8601 | 21.8736 | 0.82274 | 0.0026956 | 0.18626 | 24941.4 | 0.21544 | 2.5624 | 6914.5641 | 225.0821 | 6918.2265 | 0.032552 | -0.16223 | 0 | 0 | 0.00014455
73 | -20.5576 | 0.060702 | 4.654 | 21.861 | 21.8743 | 1.0494 | 0.0033819 | 0.23758 | 25076.3 | 0.46416 | 2.517 | 7030.489 | 208.4119 | 7033.5774 | 0.029644 | -0.21705 | 0 | 0 | 0.00014218
74 | -20.5375 | 0.05846 | 4.6494 | 21.8611 | 21.8739 | 1.3646 | 0.0043388 | 0.30894 | 25149.7 | 1 | 2.4869 | 7125.9956 | 194.3062 | 7128.6442 | 0.027267 | -0.18161 | 0 | 0 | 0.00014028
75 | -20.6005 | 0.060061 | 4.6637 | 21.8611 | 21.8742 | 1.819 | 0.0057191 | 0.4118 | 25194.7 | 2.1544 | 2.4569 | 7206.7338 | 185.4233 | 7209.1188 | 0.025729 | -0.26951 | 0 | 0 | 0.00013871
76 | -20.668 | 0.059878 | 4.679 | 21.8611 | 21.8742 | 3.5212 | 0.011013 | 0.79715 | 25227.4 | 4.6416 | 2.4718 | 7244.9956 | 173.6923 | 7247.0774 | 0.023974 | -0.19936 | 0 | 0 | 0.00013799
77 | -20.5166 | 0.057088 | 4.6447 | 21.8608 | 21.8733 | 12.8877 | 0.039817 | 2.9176 | 25255.1 | 10 | 2.4864 | 7333.7205 | 178.169 | 7335.8845 | 0.024294 | -0.22729 | 0 | 0 | 0.00013632
78 | -20.6271 | 0.057134 | 4.6697 | 21.861 | 21.8735 | 16.2629 | 0.050005 | 3.6817 | 25278.8 | 21.5443 | 2.4862 | 7368.9643 | 179.9933 | 7371.1623 | 0.024426 | -0.3224 | 0 | 0 | 0.00013566
79 | -20.5656 | 0.056494 | 4.6558 | 21.8609 | 21.8732 | 16.3432 | 0.049981 | 3.6999 | 25301.7 | 46.4159 | 2.4566 | 7408.1128 | 207.6344 | 7411.022 | 0.028028 | -0.15023 | 0 | 0 | 0.00013493
80 | -20.5887 | 0.056036 | 4.661 | 21.8608 | 21.873 | 16.5117 | 0.050131 | 3.738 | 25323.6 | 100 | 2.4713 | 7458.231 | 314.6121 | 7464.8637 | 0.042183 | -0.23316 | 0 | 0 | 0.00013396
81 | -13.8397 | 0.079135 | 3.1331 | 21.8614 | 21.8787 | 0.64223 | 0.0022889 | 0.14539 | 27282 | 0.1 | 10.1848 | 6356.3314 | 268.2359 | 6361.9886 | 0.0422 | -0.25861 | 0 | 0 | 0.00015718
82 | -19.2636 | 0.064151 | 4.361 | 21.8703 | 21.8843 | 0.81649 | 0.0028523 | 0.18484 | 27739 | 0.21544 | 9.9576 | 6483.8298 | 251.6854 | 6488.7128 | 0.038817 | -0.13745 | 0 | 0 | 0.00015411
83 | -19.628 | 0.057792 | 4.4435 | 21.8716 | 21.8843 | 1.0432 | 0.0035733 | 0.23616 | 27871.9 | 0.46416 | 9.9422 | 6612.1987 | 239.819 | 6616.5463 | 0.036269 | -0.15254 | 0 | 0 | 0.00015114
84 | -19.9028 | 0.060946 | 4.5057 | 21.8718 | 21.8851 | 1.3566 | 0.0045563 | 0.30711 | 27945.1 | 1 | 9.9269 | 6744.6141 | 227.9986 | 6748.4667 | 0.033805 | -0.12285 | 0 | 0 | 0.00014818
85 | -19.8909 | 0.05898 | 4.5031 | 21.8718 | 21.8847 | 1.8092 | 0.0059995 | 0.40957 | 27989.7 | 2.1544 | 9.9119 | 6831.3385 | 217.5624 | 6834.8021 | 0.031848 | -0.26721 | 0 | 0 | 0.00014631
86 | -19.9331 | 0.059529 | 4.5126 | 21.8717 | 21.8848 | 3.5007 | 0.011468 | 0.79252 | 28021.6 | 4.6416 | 9.8973 | 6915.9436 | 203.1959 | 6918.9279 | 0.029381 | -0.21099 | 0 | 0 | 0.00014453
87 | -19.772 | 0.057152 | 4.4761 | 21.8716 | 21.8841 | 12.8252 | 0.0416 | 2.9035 | 28047.5 | 10 | 9.9118 | 6984.4118 | 204.2604 | 6987.398 | 0.029245 | -0.1784 | 0 | 0 | 0.00014311
88 | -19.9535 | 0.060353 | 4.5172 | 21.8714 | 21.8846 | 15.5617 | 0.050037 | 3.523 | 28071 | 21.5443 | 9.8969 | 7046.3332 | 200.9858 | 7049.1991 | 0.028523 | -0.16168 | 0 | 0 | 0.00014186
89 | -19.6586 | 0.058387 | 4.4505 | 21.8713 | 21.8841 | 15.6705 | 0.050005 | 3.5476 | 28096.3 | 46.4159 | 9.9119 | 7099.2985 | 221.9848 | 7102.7682 | 0.031269 | -0.10607 | 0 | 0 | 0.00014079
90 | -19.5854 | 0.057976 | 4.4339 | 21.8712 | 21.8839 | 15.7948 | 0.04998 | 3.5757 | 28117.7 | 100 | 9.9118 | 7155.5227 | 318.6569 | 7162.6146 | 0.044533 | -0.20796 | 0 | 0 | 0.00013961
91 | -12.662 | 0.081652 | 2.8665 | 21.8733 | 21.8912 | 0.63809 | 0.0024145 | 0.14446 | 30076.9 | 0.1 | 17.9849 | 5983.4714 | 330.3617 | 5992.5845 | 0.055212 | -0.33257 | 0 | 0 | 0.00016687
92 | -17.5026 | 0.066946 | 3.9624 | 21.8834 | 21.898 | 0.80915 | 0.0030436 | 0.18318 | 30342 | 0.21544 | 17.9539 | 6018.6813 | 307.5621 | 6026.5346 | 0.051101 | -0.16901 | 0 | 0 | 0.00016593
93 | -17.7854 | 0.061731 | 4.0264 | 21.8853 | 21.8989 | 1.0326 | 0.003814 | 0.23377 | 30475.3 | 0.46416 | 17.8782 | 6130.272 | 285.2595 | 6136.9054 | 0.046533 | -0.17846 | 0 | 0 | 0.00016295
94 | -18.0982 | 0.059399 | 4.0972 | 21.8861 | 21.8991 | 1.3439 | 0.0048778 | 0.30424 | 30547.1 | 1 | 17.8629 | 6238.8943 | 270.9548 | 6244.7753 | 0.04343 | -0.16132 | 0 | 0 | 0.00016013
95 | -18.2305 | 0.058667 | 4.1272 | 21.8862 | 21.8991 | 1.7948 | 0.0063848 | 0.40632 | 30590.3 | 2.1544 | 17.8324 | 6365.8952 | 260.5116 | 6371.2235 | 0.040923 | -0.21596 | 0 | 0 | 0.00015696
96 | -17.9941 | 0.059078 | 4.0736 | 21.8862 | 21.8991 | 3.476 | 0.012173 | 0.78693 | 30620.8 | 4.6416 | 17.8174 | 6467.4778 | 245.0661 | 6472.1191 | 0.037892 | -0.22281 | 0 | 0 | 0.00015451
97 | -18.0373 | 0.059261 | 4.0834 | 21.8862 | 21.8992 | 12.7387 | 0.044118 | 2.8839 | 30645.3 | 10 | 17.8018 | 6540.0233 | 242.4316 | 6544.5151 | 0.037069 | -0.15544 | 0 | 0 | 0.0001528
98 | -18.067 | 0.058987 | 4.0901 | 21.8862 | 21.8991 | 14.6276 | 0.050019 | 3.3115 | 30667.2 | 21.5443 | 17.7862 | 6624.1443 | 234.0265 | 6628.277 | 0.035329 | -0.27981 | 0 | 0 | 0.00015087
99 | -18.0217 | 0.058393 | 4.0799 | 21.8861 | 21.8989 | 14.7786 | 0.049962 | 3.3457 | 30688.7 | 46.4159 | 17.7865 | 6699.6802 | 249.4678 | 6704.3232 | 0.037236 | -0.2345 | 0 | 0 | 0.00014916
100 | -18.0245 | 0.057708 | 4.0805 | 21.886 | 21.8986 | 14.9287 | 0.049941 | 3.3797 | 30708.9 | 100 | 17.7714 | 6766.9617 | 333.1393 | 6775.157 | 0.04923 | -0.25425 | 0 | 0 | 0.0001476
101 | -10.6907 | 0.08708 | 2.4202 | 21.888 | 21.907 | 0.63025 | 0.0026545 | 0.14268 | 32661.6 | 0.1 | 24.9569 | 5371.4708 | 371.9058 | 5384.3303 | 0.069237 | -0.12219 | 0 | 0 | 0.00018572
102 | -15.9643 | 0.068857 | 3.6141 | 21.9005 | 21.9156 | 0.79919 | 0.0033184 | 0.18093 | 32930.1 | 0.21544 | 24.9572 | 5448.0458 | 358.105 | 5459.8024 | 0.065731 | -0.17671 | 0 | 0 | 0.00018316
103 | -16.6752 | 0.063643 | 3.7751 | 21.9034 | 21.9174 | 1.0214 | 0.0041661 | 0.23123 | 33060.3 | 0.46416 | 24.9569 | 5547.2969 | 334.4132 | 5557.3677 | 0.060284 | -0.23928 | 0 | 0 | 0.00017994
104 | -16.6337 | 0.062318 | 3.7657 | 21.9039 | 21.9175 | 1.3296 | 0.0052922 | 0.301 | 33132.2 | 1 | 24.9567 | 5685.8514 | 317.942 | 5694.7338 | 0.055918 | -0.14557 | 0 | 0 | 0.0001756
105 | -16.7017 | 0.06122 | 3.7811 | 21.9045 | 21.9179 | 1.7757 | 0.0069216 | 0.40201 | 33174.3 | 2.1544 | 24.9719 | 5807.0841 | 305.2803 | 5815.1029 | 0.05257 | -0.23129 | 0 | 0 | 0.00017197
106 | -16.7296 | 0.060399 | 3.7874 | 21.9045 | 21.9177 | 3.4422 | 0.013103 | 0.77928 | 33203.9 | 4.6416 | 25.0022 | 5947.491 | 289.0965 | 5954.5131 | 0.048608 | -0.22923 | 0 | 0 | 0.00016794
107 | -16.7807 | 0.061677 | 3.7989 | 21.9043 | 21.9179 | 12.6315 | 0.047235 | 2.8596 | 33227.8 | 10 | 24.9874 | 6054.6448 | 286.5824 | 6061.4234 | 0.047333 | -0.21111 | 0 | 0 | 0.00016498
108 | -16.7349 | 0.059851 | 3.7886 | 21.9045 | 21.9176 | 13.6316 | 0.050037 | 3.086 | 33248.7 | 21.5443 | 24.9876 | 6168.6952 | 275.4045 | 6174.84 | 0.044645 | -0.24413 | 0 | 0 | 0.00016195
109 | -16.7676 | 0.061495 | 3.796 | 21.9044 | 21.9178 | 13.8305 | 0.050017 | 3.1311 | 33271.8 | 46.4159 | 25.0025 | 6261.1365 | 285.4794 | 6267.6414 | 0.045595 | -0.25606 | 0 | 0 | 0.00015955
110 | -16.7504 | 0.060034 | 3.7921 | 21.9042 | 21.9173 | 14.0568 | 0.050107 | 3.1823 | 33291.2 | 100 | 25.0025 | 6348.4818 | 359.1912 | 6358.6351 | 0.056579 | -0.1993 | 0 | 0 | 0.00015727
111 | -9.3216 | 0.10188 | 2.1103 | 21.909 | 21.9313 | 0.61664 | 0.0030303 | 0.1396 | 35247.7 | 0.1 | 32.4698 | 4596.3664 | 426.5149 | 4616.113 | 0.092794 | -0.21644 | 0 | 0 | 0.00021663
112 | -13.7365 | 0.073476 | 3.1098 | 21.9255 | 21.9416 | 0.78292 | 0.0037653 | 0.17724 | 35510.2 | 0.21544 | 32.4848 | 4696.087 | 412.4234 | 4714.1623 | 0.087823 | -0.32767 | 0 | 0 | 0.00021213
113 | -14.4044 | 0.066895 | 3.261 | 21.9299 | 21.9446 | 1.0008 | 0.0046945 | 0.22656 | 35640.8 | 0.46416 | 32.4846 | 4816.8283 | 390.2768 | 4832.6132 | 0.081024 | -0.22147 | 0 | 0 | 0.00020693
114 | -14.5312 | 0.06452 | 3.2897 | 21.9312 | 21.9454 | 1.3046 | 0.0059496 | 0.29534 | 35710.4 | 1 | 32.4846 | 4956.2341 | 374.9276 | 4970.395 | 0.075648 | -0.23086 | 0 | 0 | 0.00020119
115 | -14.5538 | 0.063789 | 3.2948 | 21.9316 | 21.9456 | 1.7465 | 0.0077129 | 0.39538 | 35751.4 | 2.1544 | 32.4545 | 5119.7983 | 365.5426 | 5132.8312 | 0.071398 | -0.19052 | 0 | 0 | 0.00019482
116 | -14.7559 | 0.062968 | 3.3406 | 21.9318 | 21.9457 | 3.3909 | 0.014526 | 0.76767 | 35779.7 | 4.6416 | 32.4543 | 5280.0049 | 349.5446 | 5291.5624 | 0.066202 | -0.18767 | 0 | 0 | 0.00018898
117 | -14.6305 | 0.063242 | 3.3122 | 21.9317 | 21.9456 | 11.9973 | 0.050179 | 2.716 | 35802 | 10 | 32.4543 | 5408.5826 | 345.6845 | 5419.6184 | 0.063914 | -0.20645 | 0 | 0 | 0.00018451
118 | -14.6322 | 0.0616 | 3.3125 | 21.9318 | 21.9453 | 12.2824 | 0.050021 | 2.7806 | 35821.7 | 21.5443 | 32.4389 | 5555.7144 | 331.7009 | 5565.6076 | 0.059704 | -0.25988 | 0 | 0 | 0.00017967
119 | -14.464 | 0.061327 | 3.2745 | 21.9315 | 21.945 | 12.5591 | 0.050025 | 2.8432 | 35840.8 | 46.4159 | 32.4386 | 5680.5724 | 337.6373 | 5690.5977 | 0.059437 | -0.23583 | 0 | 0 | 0.00017573
120 | -14.4791 | 0.059458 | 3.2779 | 21.9314 | 21.9445 | 12.8704 | 0.05021 | 2.9137 | 35858.3 | 100 | 32.4538 | 5796.2535 | 399.2567 | 5809.988 | 0.068882 | -0.1778 | 0 | 0 | 0.00017212
121 | -6.5789 | 0.10773 | 1.4894 | 21.9335 | 21.9572 | 0.591 | 0.0037341 | 0.13379 | 37813.2 | 0.1 | 39.9783 | 3559.7041 | 471.4471 | 3590.7876 | 0.13244 | -0.16247 | 0 | 0 | 0.00027849
122 | -9.3995 | 0.089607 | 2.1279 | 21.9515 | 21.9711 | 0.75373 | 0.0046086 | 0.17064 | 38263.6 | 0.21544 | 39.9934 | 3681.2385 | 454.3389 | 3709.1698 | 0.12342 | -0.17041 | 0 | 0 | 0.0002696
123 | -10.6922 | 0.072313 | 2.4206 | 21.9602 | 21.9761 | 0.96819 | 0.0056425 | 0.21919 | 38391.8 | 0.46416 | 39.9783 | 3864.1431 | 449.0786 | 3890.1509 | 0.11622 | -0.16241 | 0 | 0 | 0.00025706
124 | -10.998 | 0.068161 | 2.4898 | 21.9629 | 21.9778 | 1.2664 | 0.0070486 | 0.28671 | 38458.6 | 1 | 39.963 | 4049.441 | 438.5302 | 4073.1169 | 0.10829 | -0.23662 | 0 | 0 | 0.00024551
125 | -11.0076 | 0.067521 | 2.492 | 21.9635 | 21.9783 | 1.6996 | 0.0090565 | 0.38476 | 38497 | 2.1544 | 39.9628 | 4232.5162 | 429.2711 | 4254.2293 | 0.10142 | -0.24201 | 0 | 0 | 0.00023506
126 | -11.0625 | 0.066974 | 2.5044 | 21.9637 | 21.9784 | 3.3072 | 0.016919 | 0.74872 | 38522.9 | 4.6416 | 39.9479 | 4411.7942 | 415.5959 | 4431.3258 | 0.094201 | -0.28484 | 0 | 0 | 0.00022567
127 | -11.0437 | 0.066429 | 2.5002 | 21.9635 | 21.978 | 10.1497 | 0.050109 | 2.2978 | 38542.8 | 10 | 39.963 | 4573.0624 | 412.5 | 4591.6289 | 0.090202 | -0.18949 | 0 | 0 | 0.00021779
128 | -11.0572 | 0.065745 | 2.5032 | 21.9635 | 21.9779 | 10.53 | 0.050055 | 2.3839 | 38560.1 | 21.5443 | 39.9778 | 4751.8322 | 401.0003 | 4768.7221 | 0.084389 | -0.2259 | 0 | 0 | 0.0002097
129 | -10.9835 | 0.063697 | 2.4865 | 21.9633 | 21.9773 | 10.8769 | 0.049979 | 2.4624 | 38578.8 | 46.4159 | 39.9628 | 4916.5046 | 404.8857 | 4933.1481 | 0.082352 | -0.20663 | 0 | 0 | 0.00020271
130 | -11.1222 | 0.06397 | 2.5179 | 21.9635 | 21.9776 | 10.7856 | 0.048026 | 2.4417 | 38593.8 | 100 | 39.9628 | 5070.3815 | 454.58 | 5090.7182 | 0.089654 | -0.26588 | 0 | 0 | 0.00019644
131 | -2.9064 | 0.13349 | 0.65798 | 21.9648 | 21.9942 | 0.54428 | 0.005066 | 0.12322 | 40546.1 | 0.1 | 47.4629 | 2387.425 | 497.8008 | 2438.771 | 0.20851 | -0.2156 | 0 | 0 | 0.00041004
132 | -5.2143 | 0.11681 | 1.1805 | 21.9922 | 22.0179 | 0.7005 | 0.0060745 | 0.15858 | 40994.8 | 0.21544 | 47.4938 | 2569.5678 | 494.7429 | 2616.7631 | 0.19254 | -0.24734 | 0 | 0 | 0.00038215
133 | -6.9134 | 0.087417 | 1.5651 | 22.0096 | 22.0288 | 0.90896 | 0.0072886 | 0.20578 | 41121.4 | 0.46416 | 47.4779 | 2782.9562 | 503.9079 | 2828.2094 | 0.18107 | -0.27533 | 0 | 0 | 0.00035358
134 | -7.7802 | 0.078892 | 1.7613 | 22.0174 | 22.0347 | 1.1964 | 0.0089667 | 0.27084 | 41186.9 | 1 | 47.4935 | 2983.6662 | 500.3813 | 3025.3339 | 0.16771 | -0.27466 | 0 | 0 | 0.00033054
135 | -8.0783 | 0.073293 | 1.8288 | 22.0213 | 22.0375 | 1.6159 | 0.01135 | 0.36583 | 41224 | 2.1544 | 47.4784 | 3189.8151 | 493.4723 | 3227.7601 | 0.1547 | -0.26133 | 0 | 0 | 0.00030981
136 | -8.2153 | 0.070882 | 1.8598 | 22.0224 | 22.038 | 3.1633 | 0.020884 | 0.71613 | 41248.7 | 4.6416 | 47.4776 | 3400.0707 | 481.8134 | 3434.0392 | 0.14171 | -0.26018 | 0 | 0 | 0.0002912
137 | -8.165 | 0.070564 | 1.8485 | 22.0225 | 22.0381 | 7.9813 | 0.050042 | 1.8069 | 41267.4 | 10 | 47.4935 | 3583.8945 | 479.2422 | 3615.7949 | 0.13372 | -0.2119 | 0 | 0 | 0.00027656
138 | -8.2306 | 0.070473 | 1.8633 | 22.0227 | 22.0382 | 8.3675 | 0.049574 | 1.8943 | 41283.4 | 21.5443 | 47.4938 | 3797.5983 | 469.9078 | 3826.5606 | 0.12374 | -0.24443 | 0 | 0 | 0.00026133
139 | -8.0522 | 0.067205 | 1.8229 | 22.0221 | 22.037 | 8.0887 | 0.045451 | 1.8312 | 41298.2 | 46.4159 | 47.5087 | 4006.6305 | 471.7514 | 4034.3076 | 0.11774 | -0.23662 | 0 | 0 | 0.00024787
140 | -8.1469 | 0.065116 | 1.8443 | 22.0221 | 22.0364 | 8.003 | 0.042914 | 1.8118 | 41311.5 | 100 | 47.4935 | 4196.4061 | 510.5775 | 4227.3531 | 0.12167 | -0.18343 | 0 | 0 | 0.00023655
141 | -1.6429 | 0.12271 | 0.37193 | 22.0107 | 22.0377 | 0.47546 | 0.0070125 | 0.10764 | 43263.1 | 0.1 | 54.9745 | 1481.4786 | 415.8083 | 1538.7253 | 0.28067 | -0.19027 | 0 | 0 | 0.00064989
142 | -3.4398 | 0.10624 | 0.77873 | 22.036 | 22.0594 | 0.62984 | 0.0081021 | 0.14259 | 43520.4 | 0.21544 | 54.9592 | 1704.5693 | 452.5939 | 1763.632 | 0.26552 | -0.17453 | 0 | 0 | 0.00056701
143 | -4.3799 | 0.093595 | 0.99155 | 22.0525 | 22.0731 | 0.82711 | 0.0095903 | 0.18725 | 43645.5 | 0.46416 | 54.9286 | 1899.4711 | 467.3542 | 1956.1213 | 0.24604 | -0.2053 | 0 | 0 | 0.00051122
144 | -4.7518 | 0.084132 | 1.0758 | 22.0605 | 22.0791 | 1.1048 | 0.011577 | 0.25011 | 43710.2 | 1 | 54.9589 | 2110.4297 | 478.903 | 2164.0845 | 0.22692 | -0.25879 | 0 | 0 | 0.00046209
145 | -5.0228 | 0.078586 | 1.1371 | 22.065 | 22.0824 | 1.5084 | 0.014373 | 0.34148 | 43745.6 | 2.1544 | 54.9742 | 2328.8794 | 488.6813 | 2379.5984 | 0.20984 | -0.20572 | 0 | 0 | 0.00042024
146 | -5.0688 | 0.076272 | 1.1475 | 22.0658 | 22.0826 | 2.9811 | 0.026042 | 0.67489 | 43769.1 | 4.6416 | 54.9742 | 2548.3673 | 492.3514 | 2595.4934 | 0.1932 | -0.21626 | 0 | 0 | 0.00038528
147 | -5.1433 | 0.074184 | 1.1644 | 22.0669 | 22.0832 | 5.4774 | 0.044266 | 1.24 | 43785.7 | 10 | 54.9748 | 2760.9281 | 497.5134 | 2805.3954 | 0.1802 | -0.16944 | 0 | 0 | 0.00035646
148 | -5.0774 | 0.071921 | 1.1495 | 22.0658 | 22.0817 | 5.3492 | 0.039894 | 1.211 | 43800.2 | 21.5443 | 54.9744 | 2999.1933 | 495.7341 | 3039.8869 | 0.16529 | -0.18985 | 0 | 0 | 0.00032896
149 | -5.1457 | 0.070743 | 1.1649 | 22.0656 | 22.0813 | 5.2969 | 0.036767 | 1.1992 | 43813.5 | 46.4159 | 54.9744 | 3227.2445 | 502.1803 | 3266.0821 | 0.15561 | -0.27066 | 0 | 0 | 0.00030618
150 | -5.2363 | 0.068161 | 1.1854 | 22.0654 | 22.0804 | 5.2118 | 0.033902 | 1.1799 | 43825.2 | 100 | 54.9744 | 3443.3827 | 537.5954 | 3485.0959 | 0.15612 | -0.31064 | 0 | 0 | 0.00028694
151 | -1.1302 | 0.10482 | 0.25587 | 22.0465 | 22.0696 | 0.39347 | 0.0093092 | 0.089076 | 45776.3 | 0.1 | 62.4929 | 910.3448 | 301.1469 | 958.8624 | 0.33081 | -0.20893 | 0 | 0 | 0.0010429
152 | -2.1415 | 0.094665 | 0.48481 | 22.0674 | 22.0883 | 0.53461 | 0.010775 | 0.12103 | 46037.4 | 0.21544 | 62.4774 | 1072.07 | 342.1359 | 1125.3404 | 0.31914 | -0.24946 | 0 | 0 | 0.00088862
153 | -2.7585 | 0.089989 | 0.62449 | 22.0804 | 22.1002 | 0.72124 | 0.012615 | 0.16328 | 46161.7 | 0.46416 | 62.447 | 1240.5231 | 377.35 | 1296.6459 | 0.30419 | -0.24189 | 0 | 0 | 0.00077122
154 | -3.1558 | 0.083346 | 0.71444 | 22.0886 | 22.107 | 0.98322 | 0.015047 | 0.22259 | 46225 | 1 | 62.4927 | 1424.0895 | 409.5084 | 1481.7989 | 0.28756 | -0.28635 | 0 | 0 | 0.00067486
155 | -3.3315 | 0.080209 | 0.75422 | 22.0923 | 22.11 | 1.3657 | 0.018472 | 0.30918 | 46260.1 | 2.1544 | 62.478 | 1618.5836 | 436.8083 | 1676.4887 | 0.26987 | -0.22105 | 0 | 0 | 0.00059648
156 | -3.2898 | 0.076632 | 0.74477 | 22.0925 | 22.1094 | 2.7381 | 0.032979 | 0.61986 | 46283.5 | 4.6416 | 62.4928 | 1825.3796 | 460.0201 | 1882.453 | 0.25201 | -0.24643 | 0 | 0 | 0.00053122
157 | -3.3443 | 0.075229 | 0.75712 | 22.0927 | 22.1093 | 3.6437 | 0.03935 | 0.82489 | 46300.6 | 10 | 62.4776 | 2044.2095 | 478.3961 | 2099.4417 | 0.23402 | -0.24055 | 0 | 0 | 0.00047632
158 | -3.465 | 0.075591 | 0.78444 | 22.0925 | 22.1092 | 3.783 | 0.036829 | 0.85642 | 46314.7 | 21.5443 | 62.4624 | 2276.5487 | 491.067 | 2328.9098 | 0.21571 | -0.25031 | 0 | 0 | 0.00042939
159 | -3.4844 | 0.077444 | 0.78883 | 22.0934 | 22.1105 | 3.8234 | 0.033865 | 0.86558 | 46329.7 | 46.4159 | 62.4471 | 2509.3849 | 506.0969 | 2559.9114 | 0.20168 | -0.22135 | 0 | 0 | 0.00039064
160 | -3.5408 | 0.070296 | 0.8016 | 22.0923 | 22.1078 | 3.5687 | 0.028992 | 0.80792 | 46341.5 | 100 | 62.4626 | 2737.8033 | 540.2294 | 2790.594 | 0.19732 | -0.22705 | 0 | 0 | 0.00035835
161 | -0.89694 | 0.090694 | 0.20306 | 22.0743 | 22.0943 | 0.30782 | 0.011622 | 0.069686 | 48291.6 | 0.1 | 69.993 | 570.8901 | 186.8811 | 600.6996 | 0.32735 | -0.18761 | 0 | 0 | 0.0016647
162 | -1.6102 | 0.087047 | 0.36452 | 22.0916 | 22.1109 | 0.42792 | 0.013681 | 0.096877 | 48547.7 | 0.21544 | 69.9619 | 672.0709 | 226.8947 | 709.338 | 0.33761 | -0.22159 | 0 | 0 | 0.0014098
163 | -1.8843 | 0.083575 | 0.42657 | 22.0999 | 22.1183 | 0.59264 | 0.016164 | 0.13417 | 48672.3 | 0.46416 | 69.993 | 787.2922 | 267.3457 | 831.4461 | 0.33958 | -0.23819 | 0 | 0 | 0.0012027
164 | -2.0656 | 0.080029 | 0.46763 | 22.1045 | 22.1222 | 0.82955 | 0.019327 | 0.1878 | 48735.4 | 1 | 69.9772 | 922.8825 | 309.0567 | 973.2565 | 0.33488 | -0.22299 | 0 | 0 | 0.0010275
165 | -2.1742 | 0.077304 | 0.49222 | 22.1075 | 22.1246 | 1.1823 | 0.023618 | 0.26766 | 48769.9 | 2.1544 | 69.9775 | 1079.4887 | 350.7931 | 1135.0557 | 0.32496 | -0.27309 | 0 | 0 | 0.00088101
166 | -2.2131 | 0.077074 | 0.50102 | 22.1086 | 22.1257 | 2.4213 | 0.042007 | 0.54815 | 48791.6 | 4.6416 | 69.9928 | 1247.2178 | 390.423 | 1306.898 | 0.31304 | -0.27072 | 0 | 0 | 0.00076517
167 | -2.2574 | 0.07644 | 0.51104 | 22.1087 | 22.1256 | 2.5336 | 0.038091 | 0.57357 | 48807.5 | 10 | 69.9777 | 1446.9679 | 424.9023 | 1508.0643 | 0.29365 | -0.26473 | 0 | 0 | 0.0006631
168 | -2.3081 | 0.074632 | 0.52253 | 22.1084 | 22.1249 | 2.511 | 0.033031 | 0.56846 | 48820.2 | 21.5443 | 69.9772 | 1662.5445 | 454.5045 | 1723.5511 | 0.27338 | -0.26666 | 0 | 0 | 0.0005802
169 | -2.2944 | 0.073911 | 0.51943 | 22.1075 | 22.1239 | 2.5226 | 0.029397 | 0.57108 | 48832.4 | 46.4159 | 69.9772 | 1884.8845 | 482.0911 | 1945.5594 | 0.25577 | -0.26788 | 0 | 0 | 0.00051399
170 | -2.3484 | 0.072512 | 0.53165 | 22.1065 | 22.1226 | 2.4673 | 0.025709 | 0.55856 | 48843.1 | 100 | 70.0231 | 2112.0249 | 522.9178 | 2175.797 | 0.24759 | -0.23795 | 0 | 0 | 0.0004596
171 | -0.75823 | 0.082134 | 0.17165 | 22.098 | 22.1161 | 0.24082 | 0.013336 | 0.054518 | 50793.3 | 0.1 | 77.4677 | 395.3765 | 106.5295 | 409.4766 | 0.26944 | -0.1798 | 0 | 0 | 0.0024421
172 | -1.2978 | 0.081674 | 0.29381 | 22.1123 | 22.1303 | 0.3342 | 0.016112 | 0.075659 | 51049.7 | 0.21544 | 77.484 | 450.6316 | 134.7639 | 470.3511 | 0.29906 | -0.22317 | 0 | 0 | 0.0021261
173 | -1.5105 | 0.081015 | 0.34197 | 22.1193 | 22.1372 | 0.46786 | 0.019454 | 0.10592 | 51174 | 0.46416 | 77.483 | 518.7644 | 168.1915 | 545.3484 | 0.32422 | -0.2663 | 0 | 0 | 0.0018337
174 | -1.5941 | 0.076618 | 0.36088 | 22.1227 | 22.1396 | 0.66711 | 0.023708 | 0.15102 | 51236.5 | 1 | 77.483 | 603.7319 | 206.2892 | 638.0027 | 0.34169 | -0.22226 | 0 | 0 | 0.0015674
175 | -1.6449 | 0.076976 | 0.37238 | 22.1239 | 22.1409 | 0.9719 | 0.029398 | 0.22003 | 51271 | 2.1544 | 77.4523 | 707.1324 | 248.6915 | 749.5891 | 0.35169 | -0.25376 | 0 | 0 | 0.0013341
176 | -1.6478 | 0.073765 | 0.37303 | 22.1242 | 22.1405 | 1.3644 | 0.034981 | 0.30887 | 51292.4 | 4.6416 | 77.483 | 833.938 | 294.1389 | 884.2909 | 0.35271 | -0.27605 | 0 | 0 | 0.0011308
177 | -1.6722 | 0.073585 | 0.37856 | 22.1242 | 22.1405 | 1.8635 | 0.040572 | 0.42188 | 51308.1 | 10 | 77.4828 | 984.1948 | 340.2874 | 1041.3621 | 0.34575 | -0.24964 | 0 | 0 | 0.00096028
178 | -1.7159 | 0.074896 | 0.38846 | 22.124 | 22.1405 | 1.869 | 0.034688 | 0.42311 | 51320.9 | 21.5443 | 77.4986 | 1160.1143 | 382.5916 | 1221.5734 | 0.32979 | -0.27793 | 0 | 0 | 0.00081862
179 | -1.7087 | 0.07318 | 0.38683 | 22.1235 | 22.1397 | 1.8217 | 0.029057 | 0.41241 | 51332.6 | 46.4159 | 77.4986 | 1356.337 | 425.0385 | 1421.3753 | 0.31337 | -0.27672 | 0 | 0 | 0.00070354
180 | -1.7558 | 0.072639 | 0.39749 | 22.1232 | 22.1393 | 1.8164 | 0.025224 | 0.41121 | 51342.7 | 100 | 77.4986 | 1562.4669 | 473.2573 | 1632.5671 | 0.30289 | -0.25643 | 0 | 0 | 0.00061253
181 | -0.73903 | 0.081779 | 0.16731 | 22.1206 | 22.1387 | 0.201 | 0.014313 | 0.045503 | 53293.3 | 0.1 | 84.9711 | 312.642 | 60.5164 | 318.4451 | 0.19356 | -0.18931 | 0 | 0 | 0.0031403
182 | -1.1277 | 0.076262 | 0.2553 | 22.1342 | 22.1511 | 0.27285 | 0.017643 | 0.061769 | 53554 | 0.21544 | 85.0169 | 341.8567 | 77.9893 | 350.6399 | 0.22813 | -0.26036 | 0 | 0 | 0.0028519
183 | -1.2455 | 0.076926 | 0.28197 | 22.1381 | 22.1551 | 0.37615 | 0.021752 | 0.085155 | 53678.1 | 0.46416 | 85.0169 | 379.3276 | 99.1792 | 392.079 | 0.26146 | -0.23886 | 0 | 0 | 0.0025505
184 | -1.2864 | 0.07448 | 0.29123 | 22.1402 | 22.1567 | 0.53302 | 0.027135 | 0.12067 | 53740.6 | 1 | 84.9706 | 427.1191 | 126.1874 | 445.3695 | 0.29544 | -0.26709 | 0 | 0 | 0.0022453
185 | -1.3047 | 0.074071 | 0.29538 | 22.141 | 22.1574 | 0.78117 | 0.034408 | 0.17685 | 53774.7 | 2.1544 | 84.9396 | 489.2555 | 159.9281 | 514.731 | 0.32688 | -0.27436 | 0 | 0 | 0.0019428
186 | -1.3212 | 0.073709 | 0.2991 | 22.1411 | 22.1574 | 1.0779 | 0.040435 | 0.24403 | 53795.9 | 4.6416 | 84.9394 | 570.249 | 200.26 | 604.3906 | 0.35118 | -0.24982 | 0 | 0 | 0.0016546
187 | -1.33 | 0.073393 | 0.30109 | 22.141 | 22.1572 | 1.4732 | 0.046747 | 0.33351 | 53811.8 | 10 | 84.9396 | 671.0917 | 245.2071 | 714.4863 | 0.36539 | -0.23571 | 0 | 0 | 0.0013996
188 | -1.3597 | 0.073076 | 0.30782 | 22.1412 | 22.1574 | 1.4599 | 0.038926 | 0.33051 | 53824 | 21.5443 | 84.9242 | 798.6945 | 291.7592 | 850.3155 | 0.3653 | -0.27381 | 0 | 0 | 0.001176
189 | -1.3687 | 0.072084 | 0.30985 | 22.1409 | 22.1568 | 1.4502 | 0.032554 | 0.32831 | 53835.5 | 46.4159 | 84.909 | 950.3679 | 341.7663 | 1009.9522 | 0.35961 | -0.2726 | 0 | 0 | 0.00099015
190 | -1.3705 | 0.072087 | 0.31027 | 22.14 | 22.156 | 1.4062 | 0.026833 | 0.31834 | 53845.8 | 100 | 84.8932 | 1119.6423 | 397.5154 | 1188.115 | 0.35504 | -0.21554 | 0 | 0 | 0.00084167
191 | -0.64999 | 0.075645 | 0.14715 | 22.1428 | 22.1595 | 0.18102 | 0.014804 | 0.04098 | 55797.8 | 0.1 | 92.4327 | 274.8176 | 36.5314 | 277.235 | 0.13293 | -0.18864 | 0 | 0 | 0.003607
192 | -1.0693 | 0.077588 | 0.24208 | 22.1555 | 22.1727 | 0.23966 | 0.018473 | 0.054257 | 56059 | 0.21544 | 92.4641 | 290.4925 | 46.3825 | 294.1721 | 0.15967 | -0.24673 | 0 | 0 | 0.0033994
193 | -1.1327 | 0.07103 | 0.25643 | 22.1596 | 22.1753 | 0.32294 | 0.023096 | 0.073109 | 56182.7 | 0.46416 | 92.4794 | 311.5238 | 58.6597 | 316.9984 | 0.1883 | -0.21572 | 0 | 0 | 0.0031546
194 | -1.1921 | 0.072784 | 0.26988 | 22.1614 | 22.1776 | 0.44745 | 0.029266 | 0.1013 | 56245.2 | 1 | 92.4951 | 338.2958 | 75.5271 | 346.6243 | 0.22326 | -0.26594 | 0 | 0 | 0.002885
195 | -1.1994 | 0.073144 | 0.27153 | 22.1616 | 22.1778 | 0.64494 | 0.037796 | 0.14601 | 56279.2 | 2.1544 | 92.4794 | 374.1784 | 98.2868 | 386.8718 | 0.26267 | -0.26612 | 0 | 0 | 0.0025848
196 | -1.2231 | 0.072331 | 0.27689 | 22.162 | 22.178 | 0.82158 | 0.042215 | 0.186 | 56300.4 | 4.6416 | 92.4637 | 422.46 | 127.3058 | 441.2247 | 0.30134 | -0.24582 | 0 | 0 | 0.0022664
197 | -1.2105 | 0.072693 | 0.27404 | 22.1616 | 22.1777 | 1.1232 | 0.049955 | 0.25428 | 56316.4 | 10 | 92.4639 | 483.2464 | 162.2815 | 509.767 | 0.33582 | -0.25188 | 0 | 0 | 0.0019617
198 | -1.2305 | 0.071293 | 0.27858 | 22.1619 | 22.1777 | 1.3078 | 0.049313 | 0.29607 | 56329.1 | 21.5443 | 92.4332 | 565.6805 | 203.744 | 601.2537 | 0.36018 | -0.26782 | 0 | 0 | 0.0016632
199 | -1.2366 | 0.071294 | 0.27996 | 22.1616 | 22.1774 | 1.3007 | 0.041209 | 0.29447 | 56340.9 | 46.4159 | 92.4483 | 669.8485 | 251.7582 | 715.5971 | 0.37584 | -0.26285 | 0 | 0 | 0.0013974
200 | -1.2692 | 0.072287 | 0.28732 | 22.1617 | 22.1777 | 1.3194 | 0.035082 | 0.2987 | 56351.5 | 100 | 92.4176 | 795.143 | 307.8794 | 852.6676 | 0.3872 | -0.28344 | 0 | 0 | 0.0011728
201 | -0.65415 | 0.077646 | 0.14809 | 22.1648 | 22.182 | 0.17102 | 0.015043 | 0.038717 | 58305.8 | 0.1 | 99.9694 | 256.5479 | 25.2411 | 257.7866 | 0.098388 | -0.22408 | 0 | 0 | 0.0038792
202 | -0.99946 | 0.076252 | 0.22627 | 22.1764 | 22.1933 | 0.22386 | 0.018864 | 0.05068 | 58566.7 | 0.21544 | 99.9694 | 267.2721 | 31.0532 | 269.0701 | 0.11619 | -0.25 | 0 | 0 | 0.0037165
203 | -1.068 | 0.072903 | 0.24179 | 22.1801 | 22.1962 | 0.29567 | 0.023747 | 0.066936 | 58690.6 | 0.46416 | 99.9542 | 279.8299 | 37.0719 | 282.2749 | 0.13248 | -0.23377 | 0 | 0 | 0.0035426
204 | -1.0966 | 0.071005 | 0.24827 | 22.1816 | 22.1974 | 0.40155 | 0.030375 | 0.090906 | 58752.9 | 1 | 99.9387 | 295.9974 | 46.9986 | 299.7054 | 0.15878 | -0.26206 | 0 | 0 | 0.0033366
205 | -1.1215 | 0.072671 | 0.2539 | 22.1821 | 22.1982 | 0.56465 | 0.039758 | 0.12783 | 58787.1 | 2.1544 | 100.016 | 316.1914 | 60.8205 | 321.9878 | 0.19235 | -0.28938 | 0 | 0 | 0.0031057
206 | -1.131 | 0.074205 | 0.25604 | 22.1819 | 22.1983 | 0.66237 | 0.042488 | 0.14995 | 58808.4 | 4.6416 | 100.001 | 344.4897 | 79.089 | 353.4519 | 0.22958 | -0.25891 | 0 | 0 | 0.0028292
207 | -1.1335 | 0.073574 | 0.2566 | 22.1819 | 22.1982 | 0.8725 | 0.050068 | 0.19752 | 58824.3 | 10 | 99.9852 | 381.2737 | 103.5571 | 395.0869 | 0.27161 | -0.24431 | 0 | 0 | 0.0025311
208 | -1.1401 | 0.073258 | 0.25811 | 22.1818 | 22.1981 | 0.99953 | 0.050154 | 0.22628 | 58837.3 | 21.5443 | 100.016 | 431.5443 | 133.883 | 451.8353 | 0.31024 | -0.25515 | 0 | 0 | 0.0022132
209 | -1.1464 | 0.072943 | 0.25952 | 22.1817 | 22.1978 | 1.1653 | 0.050093 | 0.26382 | 58849.8 | 46.4159 | 100.001 | 497.9888 | 173.7288 | 527.4226 | 0.34886 | -0.27733 | 0 | 0 | 0.001896
210 | -1.1655 | 0.071952 | 0.26385 | 22.1815 | 22.1974 | 1.1949 | 0.043205 | 0.2705 | 58860.3 | 100 | 100.001 | 585.8391 | 223.412 | 626.9931 | 0.38135 | -0.24419 | 0 | 0 | 0.0015949

## Data header
Measurement type: | Temp. Freq. Sweep
| Static load (Strain) | Dynamic load (Strain) | Contact Force: | Frequency range: |  | Frequency increment: | Soak time:
Values: | 0.1 | 0.05 | 0.2 | 0.1 | 100 | 3 | 900
Limits: | 100 | 50
Intermeasurement load: | remove
Sample shape: | Width: | Thickness:
Cuboid | 3.171 | 1.393
Operator Name: | Eplexor 2189
Project: | Temperature frequency sweep
Date / Time: | 2019-04-29 08:45
Material / Remark: EMS-CA
Mode: | Material
Result: | Modulus
DIN Form: | Lm² / ( L0 * A0 )