## Exported Data
Nr | F stat. | Strain stat | Stress stat | Lo | Lm | F dyn. | Strain dyn | Stress dyn | Time | f | T | E' | E'' | ¦E*¦ | tan delta | F cont. | T2 | T3 | ¦J*¦
| N | % | MPa | mm | mm | N | % | MPa | s | Hz | °C | MPa | MPa | MPa |  | N | °C | °C | 1/MPa
1 | -16.9168 | 0.050875 | 4.1561 | 21.3269 | 21.3377 | 0.61476 | 0.0030496 | 0.15103 | 7179.09 | 0.1 | -50.0363 | 4956.1832 | 121.003 | 4957.6601 | 0.024415 | -1.6956 | 0 | 0 | 0.00020171
2 | -16.3282 | 0.058711 | 4.0115 | 21.3249 | 21.3375 | 0.78297 | 0.0037225 | 0.19236 | 7446.99 | 0.21544 | -50.0067 | 5171.9419 | 130.5882 | 5173.5902 | 0.025249 | -1.4995 | 0 | 0 | 0.00019329
3 | -16.3491 | 0.058852 | 4.0166 | 21.3246 | 21.3372 | 0.99873 | 0.0046767 | 0.24537 | 7578.06 | 0.46416 | -49.9617 | 5251.0583 | 134.1755 | 5252.7722 | 0.025552 | -1.6091 | 0 | 0 | 0.00019038
4 | -16.3511 | 0.057539 | 4.0171 | 21.3247 | 21.337 | 1.2941 | 0.0059978 | 0.31792 | 7647.77 | 1 | -49.9612 | 5305.1129 | 131.4569 | 5306.7414 | 0.024779 | -1.5439 | 0 | 0 | 0.00018844
5 | -16.3357 | 0.056601 | 4.0133 | 21.3247 | 21.3368 | 1.7261 | 0.0079153 | 0.42406 | 7689.02 | 2.1544 | -49.9765 | 5361.875 | 133.6619 | 5363.5407 | 0.024928 | -1.5889 | 0 | 0 | 0.00018644
6 | -16.6084 | 0.057538 | 4.0803 | 21.3249 | 21.3372 | 3.3068 | 0.015161 | 0.81241 | 7717.87 | 4.6416 | -49.7835 | 5362.9401 | 132.8795 | 5364.5861 | 0.024777 | -1.6478 | 0 | 0 | 0.00018641
7 | -16.2984 | 0.059041 | 4.0042 | 21.3243 | 21.3369 | 10.9949 | 0.050003 | 2.7012 | 7740.42 | 10 | -49.7976 | 5406.6846 | 140.4073 | 5408.5075 | 0.025969 | -1.522 | 0 | 0 | 0.00018489
8 | -16.4441 | 0.059697 | 4.04 | 21.3244 | 21.3372 | 11.1078 | 0.049996 | 2.729 | 7760.48 | 21.5443 | -49.783 | 5462.6332 | 157.2777 | 5464.8969 | 0.028792 | -1.6875 | 0 | 0 | 0.00018299
9 | -16.3154 | 0.057775 | 4.0084 | 21.3241 | 21.3364 | 11.2443 | 0.05002 | 2.7625 | 7779.95 | 46.4159 | -49.7976 | 5525.8543 | 190.0373 | 5529.1211 | 0.034391 | -1.5295 | 0 | 0 | 0.00018086
10 | -16.3966 | 0.058291 | 4.0283 | 21.3241 | 21.3366 | 11.3239 | 0.050002 | 2.7821 | 7798.11 | 100 | -49.783 | 5564.5972 | 254.7491 | 5570.4254 | 0.04578 | -1.5537 | 0 | 0 | 0.00017952
11 | -11.7376 | 0.062636 | 2.8837 | 21.3296 | 21.3429 | 0.61105 | 0.0031433 | 0.15012 | 9664.3 | 0.1 | -42.5177 | 4779.5634 | 147.989 | 4781.8539 | 0.030963 | -1.5249 | 0 | 0 | 0.00020912
12 | -15.722 | 0.0614 | 3.8626 | 21.3356 | 21.3487 | 0.77433 | 0.0039091 | 0.19024 | 9932 | 0.21544 | -42.5925 | 4870.6224 | 135.0405 | 4872.494 | 0.027726 | -1.6599 | 0 | 0 | 0.00020523
13 | -15.8643 | 0.060226 | 3.8975 | 21.3363 | 21.3492 | 0.98757 | 0.0049308 | 0.24262 | 10062.9 | 0.46416 | -42.5626 | 4924.6476 | 136.4643 | 4926.538 | 0.02771 | -1.6299 | 0 | 0 | 0.00020298
14 | -15.7934 | 0.057976 | 3.8801 | 21.3365 | 21.3489 | 1.2798 | 0.0063047 | 0.31443 | 10132.2 | 1 | -42.5478 | 4991.1342 | 135.6989 | 4992.9786 | 0.027188 | -1.5906 | 0 | 0 | 0.00020028
15 | -15.8109 | 0.059288 | 3.8844 | 21.3366 | 21.3492 | 1.7086 | 0.0083191 | 0.41976 | 10173.1 | 2.1544 | -42.5476 | 5049.9115 | 136.283 | 5051.7501 | 0.026987 | -1.631 | 0 | 0 | 0.00019795
16 | -15.8418 | 0.058725 | 3.892 | 21.3367 | 21.3492 | 3.2732 | 0.015847 | 0.80416 | 10201.4 | 4.6416 | -42.5324 | 5078.7991 | 134.8763 | 5080.5897 | 0.026557 | -1.5284 | 0 | 0 | 0.00019683
17 | -15.8782 | 0.060882 | 3.9009 | 21.3365 | 21.3495 | 10.3637 | 0.05005 | 2.5462 | 10223.9 | 10 | -42.5329 | 5091.4572 | 141.5736 | 5093.4252 | 0.027806 | -1.5837 | 0 | 0 | 0.00019633
18 | -15.8608 | 0.058819 | 3.8967 | 21.3367 | 21.3492 | 10.4713 | 0.050014 | 2.5726 | 10243.5 | 21.5443 | -42.5329 | 5147.2971 | 159.8344 | 5149.7781 | 0.031052 | -1.5549 | 0 | 0 | 0.00019418
19 | -15.8191 | 0.056944 | 3.8864 | 21.3366 | 21.3488 | 10.6151 | 0.050068 | 2.6079 | 10262.6 | 46.4159 | -42.5473 | 5210.9395 | 197.7383 | 5214.6899 | 0.037947 | -1.5191 | 0 | 0 | 0.00019177
20 | -15.9032 | 0.059897 | 3.9071 | 21.3366 | 21.3494 | 10.7143 | 0.050021 | 2.6323 | 10280.6 | 100 | -42.5182 | 5262.188 | 261.6287 | 5268.6879 | 0.049719 | -1.6114 | 0 | 0 | 0.0001898
21 | -11.4713 | 0.063952 | 2.8183 | 21.3443 | 21.3579 | 0.60445 | 0.0033316 | 0.1485 | 12149 | 0.1 | -34.9697 | 4461.0374 | 132.9466 | 4463.0179 | 0.029802 | -1.6183 | 0 | 0 | 0.00022406
22 | -14.8654 | 0.060843 | 3.6521 | 21.35 | 21.363 | 0.76637 | 0.0041675 | 0.18828 | 12416 | 0.21544 | -34.9846 | 4521.4767 | 131.3979 | 4523.3856 | 0.029061 | -1.6593 | 0 | 0 | 0.00022107
23 | -14.9679 | 0.061216 | 3.6773 | 21.3507 | 21.3638 | 0.97732 | 0.0052236 | 0.24011 | 12546.2 | 0.46416 | -34.9696 | 4600.2977 | 132.7363 | 4602.2122 | 0.028854 | -1.7054 | 0 | 0 | 0.00021729
24 | -14.8895 | 0.059014 | 3.658 | 21.3507 | 21.3633 | 1.2677 | 0.0067165 | 0.31145 | 12615 | 1 | -34.9845 | 4640.8073 | 127.7208 | 4642.5645 | 0.027521 | -1.6131 | 0 | 0 | 0.0002154
25 | -14.8946 | 0.060232 | 3.6593 | 21.3508 | 21.3637 | 1.693 | 0.008856 | 0.41593 | 12655.2 | 2.1544 | -34.955 | 4700.4697 | 131.0518 | 4702.2963 | 0.027881 | -1.6385 | 0 | 0 | 0.00021266
26 | -14.9345 | 0.059716 | 3.6691 | 21.3509 | 21.3636 | 3.2404 | 0.016816 | 0.7961 | 12682.9 | 4.6416 | -34.9846 | 4737.9981 | 129.5567 | 4739.7691 | 0.027344 | -1.6639 | 0 | 0 | 0.00021098
27 | -14.9385 | 0.060232 | 3.6701 | 21.3508 | 21.3637 | 9.7266 | 0.049997 | 2.3896 | 12704.6 | 10 | -34.9842 | 4783.3551 | 135.809 | 4785.2827 | 0.028392 | -1.627 | 0 | 0 | 0.00020897
28 | -14.8342 | 0.058312 | 3.6445 | 21.3505 | 21.363 | 9.8349 | 0.049985 | 2.4162 | 12723.7 | 21.5443 | -34.9996 | 4837.1199 | 152.92 | 4839.5365 | 0.031614 | -1.5509 | 0 | 0 | 0.00020663
29 | -14.9147 | 0.057235 | 3.6642 | 21.3506 | 21.3629 | 9.9652 | 0.050025 | 2.4482 | 12742.1 | 46.4159 | -34.9994 | 4896.0023 | 189.4732 | 4899.6672 | 0.0387 | -1.5912 | 0 | 0 | 0.0002041
30 | -14.9086 | 0.05672 | 3.6627 | 21.3506 | 21.3627 | 10.0312 | 0.049865 | 2.4645 | 12759.3 | 100 | -34.9996 | 4941.3273 | 254.4028 | 4947.8719 | 0.051485 | -1.6875 | 0 | 0 | 0.00020211
31 | -10.7469 | 0.066627 | 2.6403 | 21.3578 | 21.3721 | 0.59775 | 0.0034938 | 0.14685 | 15017.3 | 0.1 | -27.5194 | 4206.9391 | 126.9854 | 4208.8551 | 0.030185 | -1.6414 | 0 | 0 | 0.00023759
32 | -13.7999 | 0.061832 | 3.3903 | 21.3645 | 21.3777 | 0.75933 | 0.0044213 | 0.18655 | 15283.6 | 0.21544 | -27.49 | 4222.6669 | 127.6183 | 4224.5949 | 0.030222 | -1.6529 | 0 | 0 | 0.00023671
33 | -13.8694 | 0.059582 | 3.4074 | 21.3655 | 21.3782 | 0.96802 | 0.0055867 | 0.23782 | 15413.1 | 0.46416 | -27.4895 | 4260.1907 | 124.6815 | 4262.0148 | 0.029267 | -1.6091 | 0 | 0 | 0.00023463
34 | -13.804 | 0.058786 | 3.3914 | 21.3656 | 21.3782 | 1.2535 | 0.0071507 | 0.30796 | 15481 | 1 | -27.4452 | 4310.0082 | 123.2301 | 4311.7695 | 0.028592 | -1.6599 | 0 | 0 | 0.00023192
35 | -13.7684 | 0.058646 | 3.3826 | 21.3656 | 21.3781 | 1.6734 | 0.0094205 | 0.41111 | 15520.5 | 2.1544 | -27.4743 | 4367.4216 | 121.9021 | 4369.1225 | 0.027912 | -1.5872 | 0 | 0 | 0.00022888
36 | -13.775 | 0.057897 | 3.3842 | 21.3657 | 21.378 | 3.2103 | 0.01779 | 0.78871 | 15547.3 | 4.6416 | -27.4598 | 4436.9794 | 121.4832 | 4438.6422 | 0.02738 | -1.5497 | 0 | 0 | 0.00022529
37 | -13.9413 | 0.059581 | 3.4251 | 21.3658 | 21.3785 | 9.1781 | 0.050055 | 2.2549 | 15568.4 | 10 | -27.4598 | 4508.388 | 127.4747 | 4510.1898 | 0.028275 | -1.6218 | 0 | 0 | 0.00022172
38 | -13.9742 | 0.059347 | 3.4332 | 21.3658 | 21.3785 | 9.2627 | 0.049954 | 2.2756 | 15586.9 | 21.5443 | -27.4748 | 4558.6478 | 142.5846 | 4560.8771 | 0.031278 | -1.6691 | 0 | 0 | 0.00021926
39 | -13.841 | 0.05785 | 3.4004 | 21.3657 | 21.378 | 9.4001 | 0.050068 | 2.3094 | 15604.6 | 46.4159 | -27.475 | 4614.5103 | 176.0562 | 4617.8676 | 0.038153 | -1.6316 | 0 | 0 | 0.00021655
40 | -13.8321 | 0.057007 | 3.3983 | 21.3656 | 21.3778 | 9.4863 | 0.050055 | 2.3306 | 15621 | 100 | -27.475 | 4655.3096 | 237.2815 | 4661.3528 | 0.05097 | -1.5751 | 0 | 0 | 0.00021453
41 | -10.069 | 0.06508 | 2.4737 | 21.3738 | 21.3877 | 0.59122 | 0.0036447 | 0.14525 | 17486.9 | 0.1 | -19.9472 | 3988.6426 | 118.1365 | 3990.3917 | 0.029618 | -1.5774 | 0 | 0 | 0.0002506
42 | -12.8483 | 0.061366 | 3.1566 | 21.3799 | 21.393 | 0.74856 | 0.0045623 | 0.18391 | 17752.8 | 0.21544 | -19.917 | 4034.0456 | 122.7922 | 4035.914 | 0.030439 | -1.5572 | 0 | 0 | 0.00024778
43 | -12.9976 | 0.059117 | 3.1932 | 21.3812 | 21.3938 | 0.95499 | 0.0057694 | 0.23462 | 17881.9 | 0.46416 | -19.9022 | 4069.7894 | 116.2569 | 4071.4496 | 0.028566 | -1.5612 | 0 | 0 | 0.00024561
44 | -13.1979 | 0.059491 | 3.2424 | 21.3815 | 21.3942 | 1.2384 | 0.007437 | 0.30424 | 17949.8 | 1 | -19.9171 | 4094.0206 | 118.3586 | 4095.7312 | 0.02891 | -1.6241 | 0 | 0 | 0.00024416
45 | -13.1351 | 0.058134 | 3.227 | 21.3816 | 21.394 | 1.6544 | 0.0097796 | 0.40645 | 17989.1 | 2.1544 | -19.9322 | 4159.2186 | 118.6608 | 4160.9109 | 0.02853 | -1.5699 | 0 | 0 | 0.00024033
46 | -13.2765 | 0.058741 | 3.2618 | 21.3819 | 21.3944 | 3.1749 | 0.01863 | 0.78 | 18016 | 4.6416 | -19.9174 | 4190.1109 | 116.5579 | 4191.7317 | 0.027817 | -1.6766 | 0 | 0 | 0.00023856
47 | -13.1655 | 0.057525 | 3.2345 | 21.3819 | 21.3941 | 8.6251 | 0.050006 | 2.119 | 18036.7 | 10 | -19.9319 | 4240.6802 | 119.7708 | 4242.3712 | 0.028243 | -1.5924 | 0 | 0 | 0.00023572
48 | -13.1354 | 0.056778 | 3.2271 | 21.3817 | 21.3938 | 8.7145 | 0.04996 | 2.141 | 18054.7 | 21.5443 | -19.9327 | 4288.1845 | 132.821 | 4290.241 | 0.030974 | -1.6241 | 0 | 0 | 0.00023309
49 | -13.305 | 0.058601 | 3.2688 | 21.3818 | 21.3943 | 8.8279 | 0.050007 | 2.1688 | 18072.4 | 46.4159 | -19.9322 | 4339.1131 | 162.3408 | 4342.1489 | 0.037413 | -1.5878 | 0 | 0 | 0.0002303
50 | -13.2754 | 0.057198 | 3.2615 | 21.3817 | 21.3939 | 8.9521 | 0.050253 | 2.1993 | 18088.8 | 100 | -19.9623 | 4376.0474 | 219.0613 | 4381.5269 | 0.050059 | -1.6241 | 0 | 0 | 0.00022823
51 | -9.6042 | 0.066761 | 2.3595 | 21.3897 | 21.4039 | 0.58337 | 0.0038559 | 0.14332 | 20342.4 | 0.1 | -12.4602 | 3719.7543 | 127.5396 | 3721.9401 | 0.034287 | -1.5491 | 0 | 0 | 0.00026868
52 | -12.8009 | 0.063281 | 3.1449 | 21.3965 | 21.41 | 0.73861 | 0.0048071 | 0.18146 | 20608.3 | 0.21544 | -12.4753 | 3777.8116 | 115.9601 | 3779.5909 | 0.030695 | -1.5462 | 0 | 0 | 0.00026458
53 | -13.0235 | 0.060287 | 3.1996 | 21.3976 | 21.4105 | 0.9441 | 0.00611 | 0.23195 | 20737.4 | 0.46416 | -12.4602 | 3798.8506 | 119.635 | 3800.7339 | 0.031492 | -1.6899 | 0 | 0 | 0.00026311
54 | -13.1695 | 0.061688 | 3.2355 | 21.398 | 21.4111 | 1.2248 | 0.0078554 | 0.30091 | 20805.1 | 1 | -12.4755 | 3833.5823 | 114.6127 | 3835.2952 | 0.029897 | -1.7135 | 0 | 0 | 0.00026074
55 | -12.9949 | 0.058604 | 3.1926 | 21.3979 | 21.4104 | 1.6359 | 0.010301 | 0.4019 | 20844.2 | 2.1544 | -12.4753 | 3904.4548 | 115.6043 | 3906.1659 | 0.029608 | -1.5779 | 0 | 0 | 0.00025601
56 | -13.2175 | 0.060566 | 3.2473 | 21.398 | 21.411 | 3.1405 | 0.019631 | 0.77156 | 20870.9 | 4.6416 | -12.4755 | 3933.4618 | 111.7521 | 3935.049 | 0.028411 | -1.6581 | 0 | 0 | 0.00025413
57 | -13.215 | 0.059492 | 3.2466 | 21.3979 | 21.4106 | 8.1122 | 0.049962 | 1.993 | 20891.5 | 10 | -12.4451 | 3992.0904 | 114.9218 | 3993.7442 | 0.028787 | -1.6599 | 0 | 0 | 0.00025039
58 | -13.2459 | 0.061688 | 3.2542 | 21.3979 | 21.4111 | 8.2157 | 0.049996 | 2.0184 | 20909.6 | 21.5443 | -12.4454 | 4040.195 | 125.8976 | 4042.1561 | 0.031161 | -1.6766 | 0 | 0 | 0.00024739
59 | -13.2592 | 0.059632 | 3.2575 | 21.3978 | 21.4105 | 8.3079 | 0.050009 | 2.0411 | 20927.1 | 46.4159 | -12.46 | 4083.5652 | 150.7971 | 4086.3486 | 0.036928 | -1.7568 | 0 | 0 | 0.00024472
60 | -13.2105 | 0.05767 | 3.2455 | 21.3977 | 21.41 | 8.3602 | 0.049892 | 2.0539 | 20943.2 | 100 | -12.46 | 4116.5422 | 201.719 | 4121.4815 | 0.049002 | -1.7106 | 0 | 0 | 0.00024263
61 | -9.3444 | 0.069888 | 2.2957 | 21.4056 | 21.4205 | 0.57435 | 0.0040747 | 0.14111 | 23196.7 | 0.1 | -4.976 | 3465.5162 | 126.3225 | 3467.8178 | 0.036451 | -1.6351 | 0 | 0 | 0.00028837
62 | -11.7494 | 0.061833 | 2.8866 | 21.4126 | 21.4259 | 0.72999 | 0.0051283 | 0.17934 | 23461.6 | 0.21544 | -4.9908 | 3499.117 | 126.8883 | 3501.4169 | 0.036263 | -1.6904 | 0 | 0 | 0.0002856
63 | -11.7574 | 0.058748 | 2.8885 | 21.4135 | 21.4261 | 0.93182 | 0.0064463 | 0.22893 | 23589.5 | 0.46416 | -4.9762 | 3553.4982 | 118.9651 | 3555.489 | 0.033478 | -1.5607 | 0 | 0 | 0.00028126
64 | -12.0062 | 0.061176 | 2.9497 | 21.4137 | 21.4268 | 1.2095 | 0.0081612 | 0.29715 | 23656.4 | 1 | -4.9757 | 3643.5154 | 119.3429 | 3645.4694 | 0.032755 | -1.6501 | 0 | 0 | 0.00027431
65 | -12.0306 | 0.061502 | 2.9557 | 21.4138 | 21.427 | 1.6175 | 0.010771 | 0.39739 | 23694.9 | 2.1544 | -4.9611 | 3692.2596 | 116.1238 | 3694.0852 | 0.031451 | -1.6472 | 0 | 0 | 0.0002707
66 | -12.0202 | 0.058934 | 2.9531 | 21.4139 | 21.4265 | 3.1052 | 0.020415 | 0.76289 | 23720.5 | 4.6416 | -4.9608 | 3739.6719 | 112.1656 | 3741.3536 | 0.029993 | -1.7429 | 0 | 0 | 0.00026728
67 | -11.9658 | 0.059868 | 2.9397 | 21.4137 | 21.4265 | 7.6514 | 0.050037 | 1.8798 | 23740.1 | 10 | -4.9162 | 3759.6371 | 112.166 | 3761.3099 | 0.029834 | -1.6241 | 0 | 0 | 0.00026586
68 | -11.9359 | 0.060055 | 2.9324 | 21.4136 | 21.4264 | 7.7359 | 0.049997 | 1.9006 | 23757.2 | 21.5443 | -4.9757 | 3804.0187 | 120.7218 | 3805.9338 | 0.031735 | -1.6085 | 0 | 0 | 0.00026275
69 | -11.9226 | 0.060196 | 2.9291 | 21.4135 | 21.4264 | 7.843 | 0.050081 | 1.9269 | 23776.3 | 46.4159 | -4.9611 | 3849.3976 | 144.4125 | 3852.1055 | 0.037516 | -1.5953 | 0 | 0 | 0.0002596
70 | -11.9713 | 0.059495 | 2.9411 | 21.4136 | 21.4264 | 7.9293 | 0.050173 | 1.9481 | 23791.4 | 100 | -4.976 | 3882.7095 | 189.4137 | 3887.3269 | 0.048784 | -1.6501 | 0 | 0 | 0.00025725
71 | -8.2229 | 0.071467 | 2.0202 | 21.4224 | 21.4377 | 0.56774 | 0.0043832 | 0.13948 | 26045.2 | 0.1 | 2.4864 | 3183.9741 | 131.7639 | 3186.6994 | 0.041383 | -1.627 | 0 | 0 | 0.0003138
72 | -11.0078 | 0.064255 | 2.7044 | 21.4304 | 21.4441 | 0.72144 | 0.0054251 | 0.17724 | 26309.6 | 0.21544 | 2.4718 | 3268.7094 | 129.568 | 3271.2764 | 0.039639 | -1.6339 | 0 | 0 | 0.00030569
73 | -11.0835 | 0.062479 | 2.723 | 21.4314 | 21.4448 | 0.92137 | 0.0068044 | 0.22636 | 26437.3 | 0.46416 | 2.5017 | 3328.4896 | 126.1824 | 3330.8805 | 0.03791 | -1.582 | 0 | 0 | 0.00030022
74 | -11.1253 | 0.061638 | 2.7333 | 21.4316 | 21.4448 | 1.1945 | 0.0087108 | 0.29347 | 26503.6 | 1 | 2.5168 | 3370.9377 | 121.6177 | 3373.1309 | 0.036078 | -1.5791 | 0 | 0 | 0.00029646
75 | -11.339 | 0.061684 | 2.7858 | 21.4318 | 21.4451 | 1.5955 | 0.011422 | 0.39199 | 26541.6 | 2.1544 | 2.5019 | 3433.8996 | 118.9667 | 3435.9598 | 0.034645 | -1.6737 | 0 | 0 | 0.00029104
76 | -11.2429 | 0.06033 | 2.7621 | 21.432 | 21.4449 | 3.0641 | 0.021613 | 0.75278 | 26566.9 | 4.6416 | 2.5021 | 3485.3654 | 114.597 | 3487.2489 | 0.032879 | -1.6472 | 0 | 0 | 0.00028676
77 | -11.2687 | 0.060284 | 2.7685 | 21.4319 | 21.4448 | 7.1843 | 0.050048 | 1.765 | 26586.1 | 10 | 2.5168 | 3529.1364 | 112.8188 | 3530.9392 | 0.031968 | -1.6616 | 0 | 0 | 0.00028321
78 | -11.2768 | 0.059398 | 2.7705 | 21.4318 | 21.4445 | 7.2691 | 0.049985 | 1.7859 | 26602.8 | 21.5443 | 2.5015 | 3575.0572 | 120.4226 | 3577.0848 | 0.033684 | -1.6864 | 0 | 0 | 0.00027956
79 | -11.2801 | 0.059165 | 2.7713 | 21.4316 | 21.4443 | 7.3606 | 0.049962 | 1.8084 | 26618.8 | 46.4159 | 2.5017 | 3621.017 | 140.3429 | 3623.7357 | 0.038758 | -1.5993 | 0 | 0 | 0.00027596
80 | -11.2574 | 0.058885 | 2.7657 | 21.4315 | 21.4441 | 7.4545 | 0.050101 | 1.8314 | 26633.6 | 100 | 2.5017 | 3655.2499 | 181.668 | 3659.7616 | 0.049701 | -1.6022 | 0 | 0 | 0.00027324
81 | -7.6446 | 0.072016 | 1.8781 | 21.4396 | 21.455 | 0.55667 | 0.004646 | 0.13676 | 28885.9 | 0.1 | 9.9877 | 2944.2451 | 146.4609 | 2947.8857 | 0.049745 | -1.5826 | 0 | 0 | 0.00033923
82 | -10.0861 | 0.066396 | 2.4779 | 21.4472 | 21.4614 | 0.70796 | 0.0057528 | 0.17393 | 29150.1 | 0.21544 | 10.0181 | 3024.1814 | 140.8312 | 3027.4587 | 0.046568 | -1.5416 | 0 | 0 | 0.00033031
83 | -10.2827 | 0.062568 | 2.5262 | 21.4486 | 21.4621 | 0.90487 | 0.0072334 | 0.22231 | 29277.2 | 0.46416 | 10.0178 | 3074.3351 | 132.8945 | 3077.206 | 0.043227 | -1.6327 | 0 | 0 | 0.00032497
84 | -10.3379 | 0.063499 | 2.5398 | 21.449 | 21.4626 | 1.1745 | 0.0092027 | 0.28856 | 29342.9 | 1 | 10.0031 | 3137.0117 | 127.2165 | 3139.5902 | 0.040553 | -1.6206 | 0 | 0 | 0.00031851
85 | -10.3526 | 0.062847 | 2.5434 | 21.449 | 21.4625 | 1.5726 | 0.012117 | 0.38636 | 29380.1 | 2.1544 | 10.0038 | 3190.2227 | 123.3916 | 3192.608 | 0.038678 | -1.5768 | 0 | 0 | 0.00031322
86 | -10.3751 | 0.062147 | 2.5489 | 21.449 | 21.4624 | 3.0186 | 0.022894 | 0.7416 | 29404.8 | 4.6416 | 9.9882 | 3241.0879 | 119.0466 | 3243.2734 | 0.03673 | -1.6327 | 0 | 0 | 0.00030833
87 | -10.3824 | 0.062194 | 2.5507 | 21.4489 | 21.4623 | 6.7005 | 0.049852 | 1.6462 | 29423.4 | 10 | 10.0026 | 3304.1087 | 117.3586 | 3306.1922 | 0.035519 | -1.6131 | 0 | 0 | 0.00030246
88 | -10.4267 | 0.062707 | 2.5616 | 21.449 | 21.4624 | 6.8188 | 0.049973 | 1.6752 | 29439.3 | 21.5443 | 10.0026 | 3354.238 | 122.3575 | 3356.469 | 0.036478 | -1.6529 | 0 | 0 | 0.00029793
89 | -10.4196 | 0.062614 | 2.5599 | 21.4489 | 21.4623 | 6.9192 | 0.050003 | 1.6999 | 29457.1 | 46.4159 | 10.0026 | 3400.9671 | 140.1679 | 3403.8544 | 0.041214 | -1.6501 | 0 | 0 | 0.00029378
90 | -10.4542 | 0.061915 | 2.5684 | 21.4488 | 21.4621 | 6.9874 | 0.04998 | 1.7167 | 29471.3 | 100 | 9.988 | 3434.3387 | 178.4298 | 3438.9707 | 0.051955 | -1.6875 | 0 | 0 | 0.00029078
91 | -6.8903 | 0.078666 | 1.6928 | 21.4578 | 21.4747 | 0.54204 | 0.0049257 | 0.13317 | 31733.8 | 0.1 | 17.5731 | 2703.1799 | 158.1509 | 2707.8023 | 0.058506 | -1.6483 | 0 | 0 | 0.0003693
92 | -9.5213 | 0.066145 | 2.3392 | 21.4679 | 21.4821 | 0.69269 | 0.0061734 | 0.17018 | 31997.5 | 0.21544 | 17.5129 | 2756.3156 | 148.6472 | 2760.3209 | 0.05393 | -1.6789 | 0 | 0 | 0.00036228
93 | -9.9308 | 0.064742 | 2.4398 | 21.4697 | 21.4836 | 0.88605 | 0.0077161 | 0.21768 | 32124.6 | 0.46416 | 17.5275 | 2821.3237 | 140.8776 | 2824.8388 | 0.049933 | -1.6599 | 0 | 0 | 0.000354
94 | -9.9306 | 0.061666 | 2.4397 | 21.4703 | 21.4836 | 1.1528 | 0.0098202 | 0.28322 | 32190.1 | 1 | 17.5128 | 2884.3786 | 136.6004 | 2887.6114 | 0.047359 | -1.7025 | 0 | 0 | 0.00034631
95 | -9.9926 | 0.063204 | 2.455 | 21.4703 | 21.4839 | 1.5448 | 0.012879 | 0.37954 | 32227.4 | 2.1544 | 17.5127 | 2947.5896 | 132.8636 | 2950.5825 | 0.045075 | -1.6091 | 0 | 0 | 0.00033892
96 | -10.0151 | 0.062458 | 2.4605 | 21.4703 | 21.4837 | 2.9694 | 0.024275 | 0.72952 | 32252 | 4.6416 | 17.5128 | 3006.3612 | 126.4271 | 3009.0184 | 0.042053 | -1.6079 | 0 | 0 | 0.00033233
97 | -10.0412 | 0.062552 | 2.4669 | 21.4702 | 21.4837 | 6.2146 | 0.049805 | 1.5268 | 32270.7 | 10 | 17.5126 | 3066.8691 | 123.7657 | 3069.3654 | 0.040356 | -1.6183 | 0 | 0 | 0.0003258
98 | -10.0803 | 0.062086 | 2.4765 | 21.4702 | 21.4835 | 6.3443 | 0.049986 | 1.5587 | 32286.7 | 21.5443 | 17.5127 | 3119.5001 | 127.7028 | 3122.1129 | 0.040937 | -1.6789 | 0 | 0 | 0.0003203
99 | -9.8426 | 0.058221 | 2.4181 | 21.4698 | 21.4823 | 6.441 | 0.049929 | 1.5824 | 32304.6 | 46.4159 | 17.5128 | 3169.8277 | 142.7445 | 3173.0402 | 0.045032 | -1.5791 | 0 | 0 | 0.00031516
100 | -10.0622 | 0.061296 | 2.4721 | 21.4698 | 21.4829 | 6.5405 | 0.050097 | 1.6069 | 32318.7 | 100 | 17.5128 | 3206.532 | 177.7232 | 3211.4534 | 0.055425 | -1.5687 | 0 | 0 | 0.00031139
101 | -6.2471 | 0.082546 | 1.5348 | 21.479 | 21.4967 | 0.52639 | 0.0053639 | 0.12932 | 34570.4 | 0.1 | 24.9869 | 2409.1854 | 166.8757 | 2414.9579 | 0.069266 | -1.6466 | 0 | 0 | 0.00041409
102 | -8.88 | 0.07259 | 2.1816 | 21.4905 | 21.5061 | 0.67456 | 0.0066566 | 0.16572 | 34833.9 | 0.21544 | 24.9872 | 2487.7374 | 165.7945 | 2493.256 | 0.066645 | -1.6443 | 0 | 0 | 0.00040108
103 | -9.1223 | 0.064578 | 2.2412 | 21.4935 | 21.5074 | 0.86396 | 0.0083372 | 0.21226 | 34960.4 | 0.46416 | 24.9872 | 2544.413 | 156.2312 | 2549.2049 | 0.061402 | -1.6351 | 0 | 0 | 0.00039228
104 | -9.1149 | 0.063133 | 2.2393 | 21.4942 | 21.5078 | 1.1255 | 0.010587 | 0.27651 | 35025.3 | 1 | 24.9572 | 2610.8493 | 149.9304 | 2615.1507 | 0.057426 | -1.6997 | 0 | 0 | 0.00038239
105 | -9.1306 | 0.06183 | 2.2432 | 21.4943 | 21.5076 | 1.5109 | 0.013834 | 0.37118 | 35061.8 | 2.1544 | 24.9572 | 2682.6323 | 144.4404 | 2686.5181 | 0.053843 | -1.6558 | 0 | 0 | 0.00037223
106 | -9.1626 | 0.061086 | 2.251 | 21.4944 | 21.5075 | 2.907 | 0.025971 | 0.7142 | 35085.6 | 4.6416 | 24.9724 | 2749.7926 | 139.1151 | 2753.3093 | 0.050591 | -1.7222 | 0 | 0 | 0.0003632
107 | -9.1591 | 0.060761 | 2.2502 | 21.4942 | 21.5072 | 5.7163 | 0.04999 | 1.4044 | 35103.4 | 10 | 24.9724 | 2809.4963 | 134.6304 | 2812.7202 | 0.04792 | -1.6662 | 0 | 0 | 0.00035553
108 | -9.1589 | 0.060622 | 2.2501 | 21.494 | 21.507 | 5.8354 | 0.050026 | 1.4336 | 35118.7 | 21.5443 | 24.9726 | 2866.0292 | 136.6951 | 2869.2872 | 0.047695 | -1.6916 | 0 | 0 | 0.00034852
109 | -9.1461 | 0.059924 | 2.247 | 21.4939 | 21.5068 | 5.9502 | 0.050036 | 1.4618 | 35136 | 46.4159 | 24.9574 | 2921.2794 | 148.9187 | 2925.0726 | 0.050977 | -1.6864 | 0 | 0 | 0.00034187
110 | -9.2274 | 0.059738 | 2.267 | 21.494 | 21.5068 | 6.0133 | 0.049841 | 1.4774 | 35149.3 | 100 | 24.9729 | 2962.2526 | 178.9497 | 2967.6529 | 0.06041 | -1.6702 | 0 | 0 | 0.00033697
111 | -5.4841 | 0.086487 | 1.3473 | 21.5062 | 21.5248 | 0.50955 | 0.0060295 | 0.12518 | 37010.9 | 0.1 | 32.4545 | 2071.1611 | 189.5023 | 2079.8123 | 0.091496 | -1.5953 | 0 | 0 | 0.00048081
112 | -7.7066 | 0.076673 | 1.8934 | 21.52 | 21.5365 | 0.64769 | 0.0074603 | 0.15912 | 37273.6 | 0.21544 | 32.4695 | 2128.3596 | 182.9824 | 2136.2109 | 0.085973 | -1.6945 | 0 | 0 | 0.00046812
113 | -8.2723 | 0.070102 | 2.0323 | 21.5257 | 21.5407 | 0.83184 | 0.0092085 | 0.20436 | 37399.7 | 0.46416 | 32.5304 | 2215.43 | 176.099 | 2222.4179 | 0.079487 | -1.7337 | 0 | 0 | 0.00044996
114 | -8.4024 | 0.066473 | 2.0643 | 21.5276 | 21.5419 | 1.0868 | 0.01162 | 0.26702 | 37464.4 | 1 | 32.4999 | 2294.4975 | 171.4343 | 2300.8929 | 0.074715 | -1.702 | 0 | 0 | 0.00043461
115 | -8.4317 | 0.065728 | 2.0715 | 21.5281 | 21.5422 | 1.4599 | 0.01514 | 0.35866 | 37500.7 | 2.1544 | 32.4848 | 2366.1485 | 166.2114 | 2371.9791 | 0.070246 | -1.7054 | 0 | 0 | 0.00042159
116 | -8.5298 | 0.065727 | 2.0956 | 21.5284 | 21.5425 | 2.8149 | 0.028396 | 0.69155 | 37524.3 | 4.6416 | 32.4695 | 2433.3826 | 159.1873 | 2438.5839 | 0.065418 | -1.7147 | 0 | 0 | 0.00041007
117 | -8.4998 | 0.063916 | 2.0882 | 21.5282 | 21.542 | 5.079 | 0.049869 | 1.2478 | 37541.9 | 10 | 32.4695 | 2500.6975 | 153.148 | 2505.3826 | 0.061242 | -1.6472 | 0 | 0 | 0.00039914
118 | -8.477 | 0.063406 | 2.0826 | 21.528 | 21.5417 | 5.227 | 0.049991 | 1.2842 | 37557 | 21.5443 | 32.4695 | 2567.4489 | 153.6198 | 2572.0406 | 0.059834 | -1.6818 | 0 | 0 | 0.0003888
119 | -8.4696 | 0.065543 | 2.0808 | 21.5279 | 21.542 | 5.3581 | 0.050016 | 1.3164 | 37574.1 | 46.4159 | 32.4545 | 2630.3269 | 163.0982 | 2635.3787 | 0.062007 | -1.6725 | 0 | 0 | 0.00037945
120 | -8.5842 | 0.06322 | 2.109 | 21.5281 | 21.5417 | 5.4619 | 0.049954 | 1.3419 | 37587.1 | 100 | 32.4541 | 2682.9752 | 188.5529 | 2689.5925 | 0.070278 | -1.7193 | 0 | 0 | 0.0003718
121 | -3.3765 | 0.10688 | 0.82955 | 21.5475 | 21.5705 | 0.45858 | 0.0073301 | 0.11266 | 39838.7 | 0.1 | 39.9477 | 1524.1134 | 222.5689 | 1540.2787 | 0.14603 | -1.5532 | 0 | 0 | 0.00064923
122 | -5.2959 | 0.088833 | 1.3011 | 21.5686 | 21.5878 | 0.5976 | 0.0089816 | 0.14682 | 40100 | 0.21544 | 39.9633 | 1622.2703 | 223.231 | 1637.5571 | 0.1376 | -1.6904 | 0 | 0 | 0.00061067
123 | -6.1183 | 0.079104 | 1.5031 | 21.5791 | 21.5962 | 0.76643 | 0.010903 | 0.1883 | 40224.9 | 0.46416 | 39.963 | 1716.244 | 215.7232 | 1729.7485 | 0.12569 | -1.7118 | 0 | 0 | 0.00057812
124 | -6.5066 | 0.073524 | 1.5985 | 21.5847 | 21.6005 | 1.0087 | 0.013624 | 0.24781 | 40288.2 | 1 | 39.963 | 1809.679 | 207.6589 | 1821.5544 | 0.11475 | -1.6847 | 0 | 0 | 0.00054898
125 | -6.6297 | 0.069255 | 1.6288 | 21.5869 | 21.6018 | 1.3665 | 0.017623 | 0.33573 | 40323.1 | 2.1544 | 39.978 | 1896.9214 | 202.3254 | 1907.6809 | 0.10666 | -1.661 | 0 | 0 | 0.0005242
126 | -6.7584 | 0.06916 | 1.6604 | 21.5877 | 21.6026 | 2.6612 | 0.03281 | 0.65379 | 40345.5 | 4.6416 | 39.963 | 1985.9826 | 193.6645 | 1995.4029 | 0.097516 | -1.7579 | 0 | 0 | 0.00050115
127 | -6.8289 | 0.070038 | 1.6777 | 21.5883 | 21.6034 | 4.2232 | 0.049949 | 1.0376 | 40362 | 10 | 40.0081 | 2071.7276 | 186.8509 | 2080.1366 | 0.090191 | -1.7071 | 0 | 0 | 0.00048074
128 | -6.8542 | 0.068742 | 1.6839 | 21.588 | 21.6029 | 4.4017 | 0.050045 | 1.0814 | 40375.8 | 21.5443 | 39.9932 | 2155.9387 | 184.4993 | 2163.8188 | 0.085577 | -1.7048 | 0 | 0 | 0.00046215
129 | -6.6807 | 0.0693 | 1.6413 | 21.5874 | 21.6024 | 4.5583 | 0.050023 | 1.1199 | 40391.7 | 46.4159 | 39.978 | 2233.7087 | 190.7495 | 2241.8385 | 0.085396 | -1.7562 | 0 | 0 | 0.00044606
130 | -6.8968 | 0.068417 | 1.6944 | 21.5882 | 21.603 | 4.6991 | 0.049988 | 1.1545 | 40403.4 | 100 | 39.9932 | 2303.1277 | 210.1175 | 2312.6925 | 0.091231 | -1.7868 | 0 | 0 | 0.0004324
131 | -1.7139 | 0.11893 | 0.42106 | 21.617 | 21.6427 | 0.37205 | 0.0097936 | 0.091404 | 42663.7 | 0.1 | 47.4935 | 904.4839 | 239.0065 | 935.5294 | 0.26425 | -1.631 | 0 | 0 | 0.0010689
132 | -2.7049 | 0.10487 | 0.66453 | 21.6453 | 21.668 | 0.49782 | 0.01167 | 0.12231 | 42921.2 | 0.21544 | 47.4784 | 1021.3734 | 244.4731 | 1050.2241 | 0.23936 | -1.7423 | 0 | 0 | 0.00095218
133 | -3.8485 | 0.10114 | 0.9455 | 21.6722 | 21.6941 | 0.66402 | 0.013933 | 0.16314 | 43043.9 | 0.46416 | 47.478 | 1146.3263 | 249.6516 | 1173.1965 | 0.21778 | -2.4818 | 0 | 0 | 0.00085237
134 | -4.261 | 0.088852 | 1.0468 | 21.6878 | 21.7071 | 0.89226 | 0.017115 | 0.21921 | 43106.2 | 1 | 47.4935 | 1259.0846 | 246.9164 | 1283.0674 | 0.19611 | -1.7746 | 0 | 0 | 0.00077938
135 | -4.5982 | 0.079872 | 1.1297 | 21.6972 | 21.7145 | 1.228 | 0.021822 | 0.3017 | 43140 | 2.1544 | 47.4784 | 1363.4072 | 242.0943 | 1384.7342 | 0.17757 | -1.7914 | 0 | 0 | 0.00072216
136 | -4.9169 | 0.076441 | 1.208 | 21.7029 | 21.7195 | 2.4043 | 0.039972 | 0.59069 | 43161.3 | 4.6416 | 47.4782 | 1461.6024 | 232.865 | 1480.0364 | 0.15932 | -1.8837 | 0 | 0 | 0.00067566
137 | -5.0245 | 0.075695 | 1.2344 | 21.7056 | 21.7221 | 3.2089 | 0.049947 | 0.78836 | 43177 | 10 | 47.4784 | 1564.5869 | 225.7038 | 1580.7828 | 0.14426 | -1.8317 | 0 | 0 | 0.0006326
138 | -5.0876 | 0.07417 | 1.2499 | 21.707 | 21.7231 | 3.4153 | 0.04998 | 0.83907 | 43189.8 | 21.5443 | 47.4935 | 1666.5777 | 222.0424 | 1681.3043 | 0.13323 | -1.7596 | 0 | 0 | 0.00059478
139 | -4.9966 | 0.077161 | 1.2276 | 21.7079 | 21.7246 | 3.6205 | 0.05005 | 0.88948 | 43204.7 | 46.4159 | 47.4935 | 1765.6364 | 225.1956 | 1779.9395 | 0.12754 | -1.8675 | 0 | 0 | 0.00056182
140 | -5.1465 | 0.072136 | 1.2644 | 21.7091 | 21.7247 | 3.8092 | 0.050228 | 0.93583 | 43215.6 | 100 | 47.4784 | 1850.7024 | 237.2187 | 1865.8436 | 0.12818 | -1.8785 | 0 | 0 | 0.00053595
141 | -1.1183 | 0.112 | 0.27475 | 21.8118 | 21.8363 | 0.26037 | 0.012785 | 0.063968 | 45465.2 | 0.1 | 54.9894 | 465.2655 | 187.0274 | 501.4491 | 0.40198 | -1.5681 | 0 | 0 | 0.0019942
142 | -1.3971 | 0.10174 | 0.34323 | 21.8396 | 21.8618 | 0.36986 | 0.015058 | 0.090866 | 45721.3 | 0.21544 | 54.9595 | 568.2791 | 206.6193 | 604.6756 | 0.36359 | -1.4522 | 0 | 0 | 0.0016538
143 | -1.7271 | 0.095317 | 0.42431 | 21.8639 | 21.8848 | 0.51737 | 0.017936 | 0.12711 | 45840.6 | 0.46416 | 54.9748 | 674.7957 | 220.8125 | 710.0052 | 0.32723 | -1.5249 | 0 | 0 | 0.0014084
144 | -2.1699 | 0.091834 | 0.53309 | 21.8874 | 21.9075 | 0.7214 | 0.021764 | 0.17723 | 45899.3 | 1 | 55.0204 | 781.9405 | 232.7489 | 815.845 | 0.29766 | -1.7279 | 0 | 0 | 0.0012257
145 | -2.7205 | 0.090549 | 0.66838 | 21.9107 | 21.9306 | 1.0207 | 0.027286 | 0.25077 | 45930.6 | 2.1544 | 54.9895 | 889.3528 | 238.1852 | 920.6957 | 0.26782 | -2.1957 | 0 | 0 | 0.0010861
146 | -3.3128 | 0.085483 | 0.81389 | 21.9342 | 21.9529 | 2.0588 | 0.049316 | 0.50581 | 45950.1 | 4.6416 | 54.9594 | 998.4243 | 242.2771 | 1027.3993 | 0.24266 | -2.5256 | 0 | 0 | 0.00097333
147 | -3.4129 | 0.081296 | 0.83847 | 21.9444 | 21.9623 | 2.3065 | 0.04993 | 0.56667 | 45964.7 | 10 | 54.9589 | 1110.9252 | 241.0018 | 1136.7659 | 0.21694 | -1.8837 | 0 | 0 | 0.00087969
148 | -3.5485 | 0.079401 | 0.87179 | 21.952 | 21.9694 | 2.536 | 0.050086 | 0.62305 | 45976.6 | 21.5443 | 54.9133 | 1222.4475 | 240.8315 | 1245.9445 | 0.19701 | -1.9119 | 0 | 0 | 0.0008026
149 | -3.581 | 0.078607 | 0.87979 | 21.9574 | 21.9747 | 2.7446 | 0.049943 | 0.67429 | 45987.8 | 46.4159 | 54.9435 | 1329.8749 | 244.833 | 1352.2242 | 0.1841 | -1.9217 | 0 | 0 | 0.00073952
150 | -3.6614 | 0.077225 | 0.89954 | 21.9618 | 21.9788 | 2.9311 | 0.049735 | 0.72011 | 45997.7 | 100 | 54.9282 | 1427.5988 | 254.5959 | 1450.1232 | 0.17834 | -1.9777 | 0 | 0 | 0.0006896
151 | -1.3404 | 0.091178 | 0.32931 | 22.1983 | 22.2186 | 0.15284 | 0.015515 | 0.037549 | 48246.9 | 0.1 | 62.4929 | 214.8487 | 112.3629 | 242.4569 | 0.52299 | -1.582 | 0 | 0 | 0.0041244
152 | -1.4273 | 0.086225 | 0.35065 | 22.2208 | 22.24 | 0.2341 | 0.018579 | 0.057514 | 48502.6 | 0.21544 | 62.4927 | 278.9077 | 135.5348 | 310.0955 | 0.48595 | -1.4551 | 0 | 0 | 0.0032248
153 | -1.5554 | 0.0865 | 0.38213 | 22.2428 | 22.262 | 0.35026 | 0.022271 | 0.086051 | 48621.7 | 0.46416 | 62.4926 | 352.716 | 159.357 | 387.0442 | 0.4518 | -1.5116 | 0 | 0 | 0.0025837
154 | -1.7228 | 0.084754 | 0.42325 | 22.2645 | 22.2834 | 0.51892 | 0.026996 | 0.12749 | 48679.6 | 1 | 62.4622 | 436.9372 | 181.2553 | 473.0408 | 0.41483 | -1.6276 | 0 | 0 | 0.002114
155 | -1.931 | 0.082923 | 0.4744 | 22.2858 | 22.3043 | 0.77196 | 0.033717 | 0.18965 | 48709.4 | 2.1544 | 62.4467 | 526.6651 | 200.1828 | 563.4263 | 0.38009 | -1.7654 | 0 | 0 | 0.0017749
156 | -2.1767 | 0.084052 | 0.53478 | 22.3075 | 22.3263 | 1.0724 | 0.039882 | 0.26346 | 48727.1 | 4.6416 | 62.447 | 625.6535 | 215.4956 | 661.7255 | 0.34443 | -1.9125 | 0 | 0 | 0.0015112
157 | -2.4177 | 0.082581 | 0.59398 | 22.3295 | 22.3479 | 1.5465 | 0.049861 | 0.37993 | 48739.6 | 10 | 62.4471 | 728.9252 | 226.3091 | 763.2482 | 0.31047 | -2.213 | 0 | 0 | 0.0013102
158 | -2.6364 | 0.078074 | 0.6477 | 22.3505 | 22.368 | 1.771 | 0.050144 | 0.43509 | 48749.6 | 21.5443 | 62.4771 | 836.5144 | 235.5565 | 869.0473 | 0.28159 | -2.3953 | 0 | 0 | 0.0011507
159 | -2.7342 | 0.085739 | 0.67172 | 22.3703 | 22.3895 | 1.9897 | 0.050019 | 0.48883 | 48762.1 | 46.4159 | 62.4624 | 947.9331 | 244.4775 | 978.9517 | 0.25791 | -2.5025 | 0 | 0 | 0.0010215
160 | -2.9783 | 0.080838 | 0.7317 | 22.3905 | 22.4086 | 2.1839 | 0.049731 | 0.53655 | 48770.6 | 100 | 62.4619 | 1049.6595 | 256.9428 | 1080.6501 | 0.24479 | -2.5066 | 0 | 0 | 0.00092537
161 | -1.5139 | 0.081562 | 0.37193 | 22.486 | 22.5044 | 0.076826 | 0.017283 | 0.018875 | 51029.6 | 0.1 | 69.9619 | 93.1276 | 57.3838 | 109.3876 | 0.61618 | -1.5964 | 0 | 0 | 0.0091418
162 | -1.5634 | 0.076998 | 0.3841 | 22.5072 | 22.5245 | 0.12364 | 0.020924 | 0.030377 | 51285.6 | 0.21544 | 70.008 | 124.2074 | 75.5881 | 145.3996 | 0.60856 | -1.5635 | 0 | 0 | 0.0068776
163 | -1.6328 | 0.081455 | 0.40115 | 22.5278 | 22.5461 | 0.1993 | 0.025563 | 0.048965 | 51404.8 | 0.46416 | 69.9772 | 166.2932 | 95.6887 | 191.8587 | 0.57542 | -1.6472 | 0 | 0 | 0.0052122
164 | -1.7103 | 0.078274 | 0.42018 | 22.5489 | 22.5666 | 0.31537 | 0.031564 | 0.077481 | 51462.8 | 1 | 69.9928 | 215.5818 | 118.1915 | 245.8552 | 0.54824 | -1.717 | 0 | 0 | 0.0040674
165 | -1.8058 | 0.081439 | 0.44364 | 22.569 | 22.5874 | 0.50396 | 0.039882 | 0.12381 | 51492.4 | 2.1544 | 69.9775 | 276.9769 | 141.3239 | 310.948 | 0.51024 | -1.7527 | 0 | 0 | 0.003216
166 | -1.9109 | 0.07853 | 0.46946 | 22.5902 | 22.6079 | 0.63328 | 0.040112 | 0.15558 | 51509.4 | 4.6416 | 69.9928 | 351.4376 | 165.5528 | 388.4792 | 0.47107 | -1.8387 | 0 | 0 | 0.0025741
167 | -2.016 | 0.079033 | 0.4953 | 22.6109 | 22.6288 | 0.96425 | 0.050094 | 0.2369 | 51521.1 | 10 | 69.9772 | 435.3626 | 186.5609 | 473.6514 | 0.42852 | -1.9269 | 0 | 0 | 0.0021113
168 | -2.1101 | 0.076397 | 0.51841 | 22.6317 | 22.649 | 1.157 | 0.050094 | 0.28426 | 51530.2 | 21.5443 | 69.9621 | 529.5744 | 206.2314 | 568.3137 | 0.38943 | -2.0798 | 0 | 0 | 0.0017596
169 | -2.1851 | 0.076683 | 0.53684 | 22.6518 | 22.6692 | 1.3645 | 0.05017 | 0.33522 | 51538.8 | 46.4159 | 69.9772 | 630.4315 | 224.4706 | 669.2017 | 0.35606 | -2.1501 | 0 | 0 | 0.0014943
170 | -2.2812 | 0.078821 | 0.56044 | 22.6715 | 22.6894 | 1.5552 | 0.049795 | 0.38209 | 51546.3 | 100 | 69.9925 | 729.2913 | 242.4224 | 768.5275 | 0.33241 | -2.2043 | 0 | 0 | 0.0013012
171 | -1.5761 | 0.075673 | 0.38721 | 22.6369 | 22.654 | 0.034864 | 0.01813 | 0.0085653 | 53795.4 | 0.1 | 77.4215 | 40.9274 | 23.7446 | 47.3166 | 0.58016 | -1.586 | 0 | 0 | 0.021134
172 | -1.6214 | 0.076577 | 0.39834 | 22.6568 | 22.6742 | 0.058142 | 0.022653 | 0.014284 | 54051.6 | 0.21544 | 77.4832 | 53.4581 | 33.6276 | 63.1553 | 0.62905 | -1.5941 | 0 | 0 | 0.015834
173 | -1.6764 | 0.07801 | 0.41185 | 22.6765 | 22.6942 | 0.098726 | 0.028282 | 0.024255 | 54170.8 | 0.46416 | 77.4677 | 71.4831 | 47.6256 | 85.8955 | 0.66625 | -1.6633 | 0 | 0 | 0.011642
174 | -1.7284 | 0.074723 | 0.42462 | 22.6971 | 22.714 | 0.16736 | 0.03565 | 0.041117 | 54228.8 | 1 | 77.468 | 96.025 | 64.1976 | 115.5081 | 0.66855 | -1.6979 | 0 | 0 | 0.0086574
175 | -1.7862 | 0.076023 | 0.43884 | 22.7169 | 22.7342 | 0.27029 | 0.042996 | 0.066404 | 54258.4 | 2.1544 | 77.4832 | 129.6943 | 84.2858 | 154.6761 | 0.64988 | -1.751 | 0 | 0 | 0.0064651
176 | -1.8527 | 0.077056 | 0.45518 | 22.7368 | 22.7543 | 0.3435 | 0.041408 | 0.084392 | 54275.2 | 4.6416 | 77.4832 | 173.8125 | 107.0252 | 204.1205 | 0.61575 | -1.8254 | 0 | 0 | 0.0048991
177 | -1.915 | 0.074612 | 0.47048 | 22.7576 | 22.7746 | 0.54063 | 0.050129 | 0.13282 | 54286.5 | 10 | 77.4528 | 230.1607 | 132.0544 | 265.3532 | 0.57375 | -1.8865 | 0 | 0 | 0.0037686
178 | -1.9739 | 0.075117 | 0.48494 | 22.7778 | 22.7949 | 0.68785 | 0.050179 | 0.16899 | 54295.2 | 21.5443 | 77.4832 | 298.0591 | 157.859 | 337.2813 | 0.52962 | -1.969 | 0 | 0 | 0.0029649
179 | -2.01 | 0.076412 | 0.49382 | 22.7975 | 22.8149 | 0.84891 | 0.049716 | 0.20856 | 54306.1 | 46.4159 | 77.468 | 377.7144 | 183.9948 | 420.1455 | 0.48713 | -1.9973 | 0 | 0 | 0.0023801
180 | -2.072 | 0.075906 | 0.50905 | 22.8176 | 22.8349 | 1.027 | 0.049647 | 0.25232 | 54313.2 | 100 | 77.4677 | 463.6627 | 210.0146 | 509.0081 | 0.45295 | -2.04 | 0 | 0 | 0.0019646
181 | -1.5801 | 0.073016 | 0.3882 | 22.7075 | 22.724 | 0.018732 | 0.018418 | 0.0046021 | 56574.5 | 0.1 | 84.9859 | 23.5278 | 8.5203 | 25.0231 | 0.36214 | -1.5849 | 0 | 0 | 0.039963
182 | -1.629 | 0.074493 | 0.4002 | 22.727 | 22.744 | 0.029645 | 0.02319 | 0.0072832 | 56830.4 | 0.21544 | 84.9856 | 28.3645 | 13.5928 | 31.4532 | 0.47922 | -1.6327 | 0 | 0 | 0.031793
183 | -1.6772 | 0.074646 | 0.41205 | 22.7474 | 22.7643 | 0.048054 | 0.02927 | 0.011806 | 56949.5 | 0.46416 | 84.9701 | 34.9954 | 20.1767 | 40.3953 | 0.57655 | -1.6875 | 0 | 0 | 0.024755
184 | -1.7283 | 0.074493 | 0.4246 | 22.7672 | 22.7841 | 0.080197 | 0.037468 | 0.019703 | 57007.4 | 1 | 84.986 | 44.1788 | 28.6668 | 52.6645 | 0.64888 | -1.7394 | 0 | 0 | 0.018988
185 | -1.7804 | 0.072277 | 0.4374 | 22.7872 | 22.8037 | 0.12648 | 0.043741 | 0.031074 | 57036.8 | 2.1544 | 84.9706 | 58.3546 | 40.694 | 71.1425 | 0.69736 | -1.7562 | 0 | 0 | 0.014056
186 | -1.8335 | 0.075898 | 0.45044 | 22.8068 | 22.8241 | 0.16419 | 0.041433 | 0.040338 | 57053.7 | 4.6416 | 84.986 | 79.3575 | 56.6516 | 97.5039 | 0.71388 | -1.8202 | 0 | 0 | 0.010256
187 | -1.8841 | 0.072897 | 0.46288 | 22.8267 | 22.8434 | 0.27061 | 0.049887 | 0.066482 | 57064.9 | 10 | 85.0324 | 108.954 | 77.0747 | 133.4597 | 0.70741 | -1.8952 | 0 | 0 | 0.0074929
188 | -1.9373 | 0.074849 | 0.47595 | 22.8461 | 22.8632 | 0.36891 | 0.050061 | 0.090634 | 57073.5 | 21.5443 | 85.0328 | 149.7339 | 102.2581 | 181.3201 | 0.68293 | -1.9223 | 0 | 0 | 0.0055151
189 | -1.977 | 0.075877 | 0.48571 | 22.8658 | 22.8832 | 0.48877 | 0.050044 | 0.12008 | 57084.3 | 46.4159 | 85.0173 | 201.7699 | 130.5424 | 240.3173 | 0.64699 | -1.9892 | 0 | 0 | 0.0041612
190 | -2.0287 | 0.074236 | 0.4984 | 22.8866 | 22.9036 | 0.61815 | 0.049539 | 0.15187 | 57091 | 100 | 85.0172 | 262.0002 | 160.048 | 307.0171 | 0.61087 | -2.0429 | 0 | 0 | 0.0032571
191 | -1.5884 | 0.072904 | 0.39024 | 22.756 | 22.7726 | 0.013752 | 0.018497 | 0.0033786 | 59344.3 | 0.1 | 92.464 | 17.8038 | 4.1989 | 18.2923 | 0.23584 | -1.6102 | 0 | 0 | 0.054668
192 | -1.6267 | 0.073018 | 0.39965 | 22.7753 | 22.792 | 0.019178 | 0.023356 | 0.0047116 | 59600.2 | 0.21544 | 92.4485 | 19.3752 | 5.7206 | 20.202 | 0.29525 | -1.601 | 0 | 0 | 0.0495
193 | -1.6729 | 0.070935 | 0.41101 | 22.7954 | 22.8116 | 0.029009 | 0.029604 | 0.007127 | 59719.3 | 0.46416 | 92.4634 | 22.7574 | 7.9585 | 24.1089 | 0.34971 | -1.6576 | 0 | 0 | 0.041478
194 | -1.7211 | 0.076221 | 0.42283 | 22.8152 | 22.8326 | 0.045062 | 0.038105 | 0.011071 | 59777.2 | 1 | 92.4797 | 26.5327 | 11.9452 | 29.0977 | 0.45021 | -1.7273 | 0 | 0 | 0.034367
195 | -1.7701 | 0.073309 | 0.43488 | 22.835 | 22.8517 | 0.067251 | 0.04518 | 0.016522 | 59806.7 | 2.1544 | 92.5104 | 32.1532 | 17.5347 | 36.6236 | 0.54535 | -1.7504 | 0 | 0 | 0.027305
196 | -1.8193 | 0.073598 | 0.44696 | 22.854 | 22.8708 | 0.081713 | 0.042 | 0.020075 | 59823.3 | 4.6416 | 92.4644 | 40.4917 | 25.5318 | 47.8691 | 0.63054 | -1.7856 | 0 | 0 | 0.02089
197 | -1.8627 | 0.072572 | 0.45764 | 22.8737 | 22.8903 | 0.13119 | 0.049914 | 0.032232 | 59834.6 | 10 | 92.4792 | 52.8032 | 37.3321 | 64.6673 | 0.70701 | -1.8404 | 0 | 0 | 0.015464
198 | -1.9157 | 0.073645 | 0.47066 | 22.8935 | 22.9103 | 0.18072 | 0.0499 | 0.044399 | 59843.2 | 21.5443 | 92.4794 | 71.3408 | 53.3895 | 89.1064 | 0.74837 | -1.9154 | 0 | 0 | 0.011223
199 | -1.9615 | 0.075895 | 0.4819 | 22.9133 | 22.9307 | 0.25212 | 0.050383 | 0.061941 | 59851.4 | 46.4159 | 92.4485 | 97.6828 | 74.9559 | 123.1272 | 0.76734 | -1.9708 | 0 | 0 | 0.0081217
200 | -2.0013 | 0.074302 | 0.49169 | 22.9335 | 22.9505 | 0.3341 | 0.049627 | 0.082081 | 59858.3 | 100 | 92.4483 | 130.4692 | 102.0503 | 165.6396 | 0.78218 | -2.025 | 0 | 0 | 0.0060372
201 | -1.5917 | 0.073552 | 0.39106 | 22.8001 | 22.8169 | 0.012035 | 0.018496 | 0.0029568 | 62121.3 | 0.1 | 99.9696 | 15.8592 | 2.1911 | 16.0098 | 0.13816 | -1.5999 | 0 | 0 | 0.062462
202 | -1.6345 | 0.073183 | 0.40155 | 22.8196 | 22.8363 | 0.016078 | 0.023387 | 0.0039501 | 62377.2 | 0.21544 | 99.939 | 16.6922 | 2.7368 | 16.915 | 0.16396 | -1.6483 | 0 | 0 | 0.059119
203 | -1.6757 | 0.073558 | 0.41167 | 22.839 | 22.8558 | 0.022726 | 0.029704 | 0.0055832 | 62496.2 | 0.46416 | 100.001 | 18.312 | 4.3592 | 18.8237 | 0.23805 | -1.6397 | 0 | 0 | 0.053124
204 | -1.7209 | 0.074764 | 0.42279 | 22.8587 | 22.8758 | 0.031766 | 0.038308 | 0.0078043 | 62554.1 | 1 | 99.9384 | 19.7131 | 5.2601 | 20.4029 | 0.26683 | -1.6674 | 0 | 0 | 0.049013
205 | -1.7695 | 0.075572 | 0.43472 | 22.8788 | 22.8961 | 0.043 | 0.04524 | 0.010564 | 62583.8 | 2.1544 | 99.9384 | 21.9859 | 7.9731 | 23.387 | 0.36265 | -1.7562 | 0 | 0 | 0.042759
206 | -1.8181 | 0.073017 | 0.44668 | 22.8987 | 22.9154 | 0.048082 | 0.042135 | 0.011813 | 62600.6 | 4.6416 | 99.9077 | 25.749 | 11.193 | 28.0766 | 0.4347 | -1.8069 | 0 | 0 | 0.035617
207 | -1.8609 | 0.073086 | 0.45719 | 22.9182 | 22.935 | 0.072283 | 0.050137 | 0.017758 | 62611.9 | 10 | 99.9696 | 31.1774 | 16.917 | 35.4713 | 0.5426 | -1.826 | 0 | 0 | 0.028192
208 | -1.9083 | 0.075377 | 0.46882 | 22.9379 | 22.9552 | 0.092789 | 0.04997 | 0.022796 | 62620.5 | 21.5443 | 99.9998 | 38.2158 | 25.0401 | 45.6887 | 0.65523 | -1.8992 | 0 | 0 | 0.021887
209 | -1.9537 | 0.07348 | 0.47998 | 22.9585 | 22.9753 | 0.12445 | 0.049838 | 0.030574 | 62628.5 | 46.4159 | 99.9696 | 49.2461 | 36.732 | 61.4363 | 0.74589 | -1.9263 | 0 | 0 | 0.016277
210 | -1.9959 | 0.074506 | 0.49034 | 22.9781 | 22.9952 | 0.16341 | 0.049536 | 0.040146 | 62635.4 | 100 | 99.939 | 61.5676 | 52.8891 | 81.1655 | 0.85904 | -1.9794 | 0 | 0 | 0.012321

## Data header
Measurement type: | Temp. Freq. Sweep
| Static load (Strain) | Dynamic load (Strain) | Contact Force: | Frequency range: |  | Frequency increment: | Soak time:
Values: | 0.1 | 0.05 | 1.6 | 0.1 | 100 | 3 | 1200
Limits: | 100 | 49
Intermeasurement load: | remove
Sample shape: | Width: | Thickness:
Cuboid | 3.205 | 1.27
Operator Name: | Eplexor 2189
Project: | Temperature frequency sweep
Date / Time: | 2019-06-09 10:21
Material / Remark: EMS-CA
Mode: | Material
Result: | Modulus
DIN Form: | Lm² / ( L0 * A0 )